## Sheet1
Citation |  |  | Sample | [14 empty] | Flow | [16 empty] | Extra |  |  |  | Outputs |  |  |  |  | Info
Article (MLA) | Authors | DOI | Geometry of Sample | Dimensions of sample (Wire is L m x D m; Cylinder is Core Diameter m x Outer Diameter m; Flat is L m x H m x W m; Spherical is D m) | half_thickness | characteristic_length_m | Material of sample | fuel_density_kg_m3 | fuel_k_W_mK | fuel_cp_J_kgK | fuel_pyrolysis_T_K | fuel_alpha_m2_s | fuel_volumetric_heat_capacity_J_m3K | core_density_kg_m3 | core_k_W_mK | core_cp_J_kgK | core_volumetric_heat_capacity_J_m3K | Oxygen Concentration | diluent | gas_M | gas_cp_mass | gas_k | gas_density_kg_m3 | gas_alpha_m2_s | gas_nu_m2_s | Reynolds | Peclet | Prandtl | thin_thick_regime | Pressure (Pa) | Flow Velocity (m/s) | Internal Geometry | Internal Dimensions | Gravity | Facility | Ignition Method | Ignition Power (W) | Ignition Time (s) | Ignition | Flame Length | FSR (m/s) | HRR | Smoke/ Areosols
Coimbra, Alain, et al. "An engineering model for creeping flame spread over idealized electrical wires in 0." Comptes Rendus Mécanique 351 (2023): 57-75. | Alain Coimbra, Yutao Li, Augustin Guibaud, Jean-Marie Citerne, Guillaume Legros, Jean-Louis Consalvi | https://doi.org/10.5802/crmeca.149 | Cylindrical | 0.0005 m core x 0.0011 m outer | 0.0003 | 0.0011 | NiCr core; LDPE outer | 929 | 0.23 | 1550 | 660 | 1.597278e-07 | 1439950 | 8000 | 13.8 | 384 | 3072000 | 0.18 | N2 | 0.02872 | 1015.111421 | 0.025972 | 1.190771 | 2.148639e-05 | 1.6e-05 | 10.3125 | 7.67928 | 0.7446575 | 2454.868 | 101000 | -0.15 | Cylindrical | 190 mm inner diameter | 0.001 | Parabolic Aircraft | Wire |  |  | Yes |  | 0.0011
Coimbra, Alain, et al. "An engineering model for creeping flame spread over idealized electrical wires in 0." Comptes Rendus Mécanique 351 (2023): 57-75. | Alain Coimbra, Yutao Li, Augustin Guibaud, Jean-Marie Citerne, Guillaume Legros, Jean-Louis Consalvi | https://doi.org/10.5802/crmeca.149 | Cylindrical | 0.0005 m core x 0.0011 m outer | 0.0003 | 0.0011 | NiCr core; LDPE outer | 929 | 0.23 | 1550 | 660 | 1.597278e-07 | 1439950 | 8000 | 13.8 | 384 | 3072000 | 0.19 | N2 | 0.02876 | 1013.803894 | 0.025976 | 1.192429 | 2.14875e-05 | 1.6e-05 | 10.3125 | 7.678885 | 0.7446191 | 2453.223 | 101000 | -0.15 | Cylindrical | 190 mm inner diameter | 0.001 | Parabolic Aircraft | Wire |  |  | Yes |  | 0.00125
Coimbra, Alain, et al. "An engineering model for creeping flame spread over idealized electrical wires in 0." Comptes Rendus Mécanique 351 (2023): 57-75. | Alain Coimbra, Yutao Li, Augustin Guibaud, Jean-Marie Citerne, Guillaume Legros, Jean-Louis Consalvi | https://doi.org/10.5802/crmeca.149 | Cylindrical | 0.0005 m core x 0.0011 m outer | 0.0003 | 0.0011 | NiCr core; LDPE outer | 929 | 0.23 | 1550 | 660 | 1.597278e-07 | 1439950 | 8000 | 13.8 | 384 | 3072000 | 0.2 | N2 | 0.0288 | 1012.5 | 0.02598 | 1.194088 | 2.148858e-05 | 1.5e-05 | 11 | 7.678496 | 0.6980451 | 2451.583 | 101000 | -0.15 | Cylindrical | 190 mm inner diameter | 0.001 | Parabolic Aircraft | Wire |  |  | Yes |  | 0.0014
Coimbra, Alain, et al. "An engineering model for creeping flame spread over idealized electrical wires in 0." Comptes Rendus Mécanique 351 (2023): 57-75. | Alain Coimbra, Yutao Li, Augustin Guibaud, Jean-Marie Citerne, Guillaume Legros, Jean-Louis Consalvi | https://doi.org/10.5802/crmeca.149 | Cylindrical | 0.0005 m core x 0.0011 m outer | 0.0003 | 0.0011 | NiCr core; LDPE outer | 929 | 0.23 | 1550 | 660 | 1.597278e-07 | 1439950 | 8000 | 13.8 | 384 | 3072000 | 0.21 | N2 | 0.02884 | 1011.199723 | 0.025984 | 1.195746 | 2.148969e-05 | 1.5e-05 | 11 | 7.678101 | 0.6980092 | 2449.945 | 101000 | -0.15 | Cylindrical | 190 mm inner diameter | 0.001 | Parabolic Aircraft | Wire |  |  | Yes |  | 0.0015
Coimbra, Alain, et al. "An engineering model for creeping flame spread over idealized electrical wires in 0." Comptes Rendus Mécanique 351 (2023): 57-75. | Alain Coimbra, Yutao Li, Augustin Guibaud, Jean-Marie Citerne, Guillaume Legros, Jean-Louis Consalvi | https://doi.org/10.5802/crmeca.149 | Cylindrical | 0.0005 m core x 0.0008 m outer | 0.00015 | 0.0008 | NiCr core; LDPE outer | 929 | 0.23 | 1550 | 660 | 1.597278e-07 | 1439950 | 8000 | 13.8 | 384 | 3072000 | 0.18 | N2 | 0.02872 | 1015.111421 | 0.025972 | 1.190771 | 2.148639e-05 | 1.6e-05 | 7.5 | 5.584931 | 0.7446575 | 1785.358 | 101000 | -0.15 | Cylindrical | 190 mm inner diameter | 0.001 | Parabolic Aircraft | Wire |  |  | Yes |  | 0.00145
Coimbra, Alain, et al. "An engineering model for creeping flame spread over idealized electrical wires in 0." Comptes Rendus Mécanique 351 (2023): 57-75. | Alain Coimbra, Yutao Li, Augustin Guibaud, Jean-Marie Citerne, Guillaume Legros, Jean-Louis Consalvi | https://doi.org/10.5802/crmeca.149 | Cylindrical | 0.0005 m core x 0.0011 m outer | 0.0003 | 0.0011 | NiCr core; LDPE outer | 929 | 0.23 | 1550 | 660 | 1.597278e-07 | 1439950 | 8000 | 13.8 | 384 | 3072000 | 0.18 | N2 | 0.02872 | 1015.111421 | 0.025972 | 1.190771 | 2.148639e-05 | 1.6e-05 | 10.3125 | 7.67928 | 0.7446575 | 2454.868 | 101000 | -0.15 | Cylindrical | 190 mm inner diameter | 0.001 | Parabolic Aircraft | Wire |  |  | Yes |  | 0.0011
Coimbra, Alain, et al. "An engineering model for creeping flame spread over idealized electrical wires in 0." Comptes Rendus Mécanique 351 (2023): 57-75. | Alain Coimbra, Yutao Li, Augustin Guibaud, Jean-Marie Citerne, Guillaume Legros, Jean-Louis Consalvi | https://doi.org/10.5802/crmeca.149 | Cylindrical | 0.0005 m core x 0.0013 m outer | 0.0004 | 0.0013 | NiCr core; LDPE outer | 929 | 0.23 | 1550 | 660 | 1.597278e-07 | 1439950 | 8000 | 13.8 | 384 | 3072000 | 0.18 | N2 | 0.02872 | 1015.111421 | 0.025972 | 1.190771 | 2.148639e-05 | 1.6e-05 | 12.1875 | 9.075513 | 0.7446575 | 2901.207 | 101000 | -0.15 | Cylindrical | 190 mm inner diameter | 0.001 | Parabolic Aircraft | Wire |  |  | Yes |  | 0.0009
Coimbra, Alain, et al. "An engineering model for creeping flame spread over idealized electrical wires in 0." Comptes Rendus Mécanique 351 (2023): 57-75. | Alain Coimbra, Yutao Li, Augustin Guibaud, Jean-Marie Citerne, Guillaume Legros, Jean-Louis Consalvi | https://doi.org/10.5802/crmeca.149 | Cylindrical | 0.0005 m core x 0.0008 m outer | 0.00015 | 0.0008 | NiCr core; LDPE outer | 929 | 0.23 | 1550 | 660 | 1.597278e-07 | 1439950 | 8000 | 13.8 | 384 | 3072000 | 0.19 | N2 | 0.02876 | 1013.803894 | 0.025976 | 1.192429 | 2.14875e-05 | 1.6e-05 | 7.5 | 5.584644 | 0.7446191 | 1784.162 | 101000 | -0.15 | Cylindrical | 190 mm inner diameter | 0.001 | Parabolic Aircraft | Wire |  |  | Yes |  | 0.0016
Coimbra, Alain, et al. "An engineering model for creeping flame spread over idealized electrical wires in 0." Comptes Rendus Mécanique 351 (2023): 57-75. | Alain Coimbra, Yutao Li, Augustin Guibaud, Jean-Marie Citerne, Guillaume Legros, Jean-Louis Consalvi | https://doi.org/10.5802/crmeca.149 | Cylindrical | 0.0005 m core x 0.0011 m outer | 0.0003 | 0.0011 | NiCr core; LDPE outer | 929 | 0.23 | 1550 | 660 | 1.597278e-07 | 1439950 | 8000 | 13.8 | 384 | 3072000 | 0.19 | N2 | 0.02876 | 1013.803894 | 0.025976 | 1.192429 | 2.14875e-05 | 1.6e-05 | 10.3125 | 7.678885 | 0.7446191 | 2453.223 | 101000 | -0.15 | Cylindrical | 190 mm inner diameter | 0.001 | Parabolic Aircraft | Wire |  |  | Yes |  | 0.0013
Coimbra, Alain, et al. "An engineering model for creeping flame spread over idealized electrical wires in 0." Comptes Rendus Mécanique 351 (2023): 57-75. | Alain Coimbra, Yutao Li, Augustin Guibaud, Jean-Marie Citerne, Guillaume Legros, Jean-Louis Consalvi | https://doi.org/10.5802/crmeca.149 | Cylindrical | 0.0005 m core x 0.0013 m outer | 0.0004 | 0.0013 | NiCr core; LDPE outer | 929 | 0.23 | 1550 | 660 | 1.597278e-07 | 1439950 | 8000 | 13.8 | 384 | 3072000 | 0.19 | N2 | 0.02876 | 1013.803894 | 0.025976 | 1.192429 | 2.14875e-05 | 1.6e-05 | 12.1875 | 9.075046 | 0.7446191 | 2899.263 | 101000 | -0.15 | Cylindrical | 190 mm inner diameter | 0.001 | Parabolic Aircraft | Wire |  |  | Yes |  | 0.0009
Coimbra, Alain, et al. "An engineering model for creeping flame spread over idealized electrical wires in 0." Comptes Rendus Mécanique 351 (2023): 57-75. | Alain Coimbra, Yutao Li, Augustin Guibaud, Jean-Marie Citerne, Guillaume Legros, Jean-Louis Consalvi | https://doi.org/10.5802/crmeca.149 | Cylindrical | 0.0005 m core x 0.0008 m outer | 0.00015 | 0.0008 | NiCr core; LDPE outer | 929 | 0.23 | 1550 | 660 | 1.597278e-07 | 1439950 | 8000 | 13.8 | 384 | 3072000 | 0.2 | N2 | 0.0288 | 1012.5 | 0.02598 | 1.194088 | 2.148858e-05 | 1.5e-05 | 8 | 5.584361 | 0.6980451 | 1782.969 | 101000 | -0.15 | Cylindrical | 190 mm inner diameter | 0.001 | Parabolic Aircraft | Wire |  |  | Yes |  | 0.0018
Coimbra, Alain, et al. "An engineering model for creeping flame spread over idealized electrical wires in 0." Comptes Rendus Mécanique 351 (2023): 57-75. | Alain Coimbra, Yutao Li, Augustin Guibaud, Jean-Marie Citerne, Guillaume Legros, Jean-Louis Consalvi | https://doi.org/10.5802/crmeca.149 | Cylindrical | 0.0005 m core x 0.0011 m outer | 0.0003 | 0.0011 | NiCr core; LDPE outer | 929 | 0.23 | 1550 | 660 | 1.597278e-07 | 1439950 | 8000 | 13.8 | 384 | 3072000 | 0.2 | N2 | 0.0288 | 1012.5 | 0.02598 | 1.194088 | 2.148858e-05 | 1.5e-05 | 11 | 7.678496 | 0.6980451 | 2451.583 | 101000 | -0.15 | Cylindrical | 190 mm inner diameter | 0.001 | Parabolic Aircraft | Wire |  |  | Yes |  | 0.0014
Coimbra, Alain, et al. "An engineering model for creeping flame spread over idealized electrical wires in 0." Comptes Rendus Mécanique 351 (2023): 57-75. | Alain Coimbra, Yutao Li, Augustin Guibaud, Jean-Marie Citerne, Guillaume Legros, Jean-Louis Consalvi | https://doi.org/10.5802/crmeca.149 | Cylindrical | 0.0005 m core x 0.0013 m outer | 0.0004 | 0.0013 | NiCr core; LDPE outer | 929 | 0.23 | 1550 | 660 | 1.597278e-07 | 1439950 | 8000 | 13.8 | 384 | 3072000 | 0.2 | N2 | 0.0288 | 1012.5 | 0.02598 | 1.194088 | 2.148858e-05 | 1.5e-05 | 13 | 9.074586 | 0.6980451 | 2897.325 | 101000 | -0.15 | Cylindrical | 190 mm inner diameter | 0.001 | Parabolic Aircraft | Wire |  |  | Yes |  | 0.0012
Coimbra, Alain, et al. "An engineering model for creeping flame spread over idealized electrical wires in 0." Comptes Rendus Mécanique 351 (2023): 57-75. | Alain Coimbra, Yutao Li, Augustin Guibaud, Jean-Marie Citerne, Guillaume Legros, Jean-Louis Consalvi | https://doi.org/10.5802/crmeca.149 | Cylindrical | 0.0005 m core x 0.0008 m outer | 0.00015 | 0.0008 | NiCr core; LDPE outer | 929 | 0.23 | 1550 | 660 | 1.597278e-07 | 1439950 | 8000 | 13.8 | 384 | 3072000 | 0.21 | N2 | 0.02884 | 1011.199723 | 0.025984 | 1.195746 | 2.148969e-05 | 1.5e-05 | 8 | 5.584073 | 0.6980092 | 1781.778 | 101000 | -0.15 | Cylindrical | 190 mm inner diameter | 0.001 | Parabolic Aircraft | Wire |  |  | Yes |  | 0.00195
Coimbra, Alain, et al. "An engineering model for creeping flame spread over idealized electrical wires in 0." Comptes Rendus Mécanique 351 (2023): 57-75. | Alain Coimbra, Yutao Li, Augustin Guibaud, Jean-Marie Citerne, Guillaume Legros, Jean-Louis Consalvi | https://doi.org/10.5802/crmeca.149 | Cylindrical | 0.0005 m core x 0.0011 m outer | 0.0003 | 0.0011 | NiCr core; LDPE outer | 929 | 0.23 | 1550 | 660 | 1.597278e-07 | 1439950 | 8000 | 13.8 | 384 | 3072000 | 0.21 | N2 | 0.02884 | 1011.199723 | 0.025984 | 1.195746 | 2.148969e-05 | 1.5e-05 | 11 | 7.678101 | 0.6980092 | 2449.945 | 101000 | -0.15 | Cylindrical | 190 mm inner diameter | 0.001 | Parabolic Aircraft | Wire |  |  | Yes |  | 0.0015
Coimbra, Alain, et al. "An engineering model for creeping flame spread over idealized electrical wires in 0." Comptes Rendus Mécanique 351 (2023): 57-75. | Alain Coimbra, Yutao Li, Augustin Guibaud, Jean-Marie Citerne, Guillaume Legros, Jean-Louis Consalvi | https://doi.org/10.5802/crmeca.149 | Cylindrical | 0.0005 m core x 0.0013 m outer | 0.0004 | 0.0013 | NiCr core; LDPE outer | 929 | 0.23 | 1550 | 660 | 1.597278e-07 | 1439950 | 8000 | 13.8 | 384 | 3072000 | 0.21 | N2 | 0.02884 | 1011.199723 | 0.025984 | 1.195746 | 2.148969e-05 | 1.5e-05 | 13 | 9.074119 | 0.6980092 | 2895.39 | 101000 | -0.15 | Cylindrical | 190 mm inner diameter | 0.001 | Parabolic Aircraft | Wire |  |  | Yes |  | 0.0013
Coimbra, Alain, et al. "An engineering model for creeping flame spread over idealized electrical wires in 0." Comptes Rendus Mécanique 351 (2023): 57-75. | Alain Coimbra, Yutao Li, Augustin Guibaud, Jean-Marie Citerne, Guillaume Legros, Jean-Louis Consalvi | https://doi.org/10.5802/crmeca.149 | Cylindrical | 0.0005 m core x 0.0011 m outer | 0.0003 | 0.0011 | NiCr core; LDPE outer | 929 | 0.23 | 1550 | 660 | 1.597278e-07 | 1439950 | 8000 | 13.8 | 384 | 3072000 | 0.18 | N2 | 0.02872 | 1015.111421 | 0.025972 | 0.825287 | 3.100178e-05 | 2.2e-05 | 7.5 | 5.322274 | 0.7096366 | 2043.697 | 70000 | -0.15 | Cylindrical | 190 mm inner diameter | 0.001 | Parabolic Aircraft | Wire |  |  | Yes |  | 0.00115
Coimbra, Alain, et al. "An engineering model for creeping flame spread over idealized electrical wires in 0." Comptes Rendus Mécanique 351 (2023): 57-75. | Alain Coimbra, Yutao Li, Augustin Guibaud, Jean-Marie Citerne, Guillaume Legros, Jean-Louis Consalvi | https://doi.org/10.5802/crmeca.149 | Cylindrical | 0.0005 m core x 0.0011 m outer | 0.0003 | 0.0011 | NiCr core; LDPE outer | 929 | 0.23 | 1550 | 660 | 1.597278e-07 | 1439950 | 8000 | 13.8 | 384 | 3072000 | 0.18 | N2 | 0.02872 | 1015.111421 | 0.025972 | 1.190771 | 2.148639e-05 | 1.6e-05 | 10.3125 | 7.67928 | 0.7446575 | 2454.868 | 101000 | -0.15 | Cylindrical | 190 mm inner diameter | 0.001 | Parabolic Aircraft | Wire |  |  | Yes |  | 0.00112
Coimbra, Alain, et al. "An engineering model for creeping flame spread over idealized electrical wires in 0." Comptes Rendus Mécanique 351 (2023): 57-75. | Alain Coimbra, Yutao Li, Augustin Guibaud, Jean-Marie Citerne, Guillaume Legros, Jean-Louis Consalvi | https://doi.org/10.5802/crmeca.149 | Cylindrical | 0.0005 m core x 0.0011 m outer | 0.0003 | 0.0011 | NiCr core; LDPE outer | 929 | 0.23 | 1550 | 660 | 1.597278e-07 | 1439950 | 8000 | 13.8 | 384 | 3072000 | 0.18 | N2 | 0.02872 | 1015.111421 | 0.025972 | 1.426567 | 1.793492e-05 | 1.3e-05 | 12.69231 | 9.199928 | 0.7248428 | 2686.953 | 121000 | -0.15 | Cylindrical | 190 mm inner diameter | 0.001 | Parabolic Aircraft | Wire |  |  | Yes |  | 0.00107
Coimbra, Alain, et al. "An engineering model for creeping flame spread over idealized electrical wires in 0." Comptes Rendus Mécanique 351 (2023): 57-75. | Alain Coimbra, Yutao Li, Augustin Guibaud, Jean-Marie Citerne, Guillaume Legros, Jean-Louis Consalvi | https://doi.org/10.5802/crmeca.149 | Cylindrical | 0.0005 m core x 0.0011 m outer | 0.0003 | 0.0011 | NiCr core; LDPE outer | 929 | 0.23 | 1550 | 660 | 1.597278e-07 | 1439950 | 8000 | 13.8 | 384 | 3072000 | 0.19 | N2 | 0.02876 | 1013.803894 | 0.025976 | 0.826436 | 3.100338e-05 | 2.2e-05 | 7.5 | 5.322 | 0.7096 | 2042.327 | 70000 | -0.15 | Cylindrical | 190 mm inner diameter | 0.001 | Parabolic Aircraft | Wire |  |  | Yes |  | 0.00127
Coimbra, Alain, et al. "An engineering model for creeping flame spread over idealized electrical wires in 0." Comptes Rendus Mécanique 351 (2023): 57-75. | Alain Coimbra, Yutao Li, Augustin Guibaud, Jean-Marie Citerne, Guillaume Legros, Jean-Louis Consalvi | https://doi.org/10.5802/crmeca.149 | Cylindrical | 0.0005 m core x 0.0011 m outer | 0.0003 | 0.0011 | NiCr core; LDPE outer | 929 | 0.23 | 1550 | 660 | 1.597278e-07 | 1439950 | 8000 | 13.8 | 384 | 3072000 | 0.19 | N2 | 0.02876 | 1013.803894 | 0.025976 | 1.192429 | 2.14875e-05 | 1.6e-05 | 10.3125 | 7.678885 | 0.7446191 | 2453.223 | 101000 | -0.15 | Cylindrical | 190 mm inner diameter | 0.001 | Parabolic Aircraft | Wire |  |  | Yes |  | 0.00126
Coimbra, Alain, et al. "An engineering model for creeping flame spread over idealized electrical wires in 0." Comptes Rendus Mécanique 351 (2023): 57-75. | Alain Coimbra, Yutao Li, Augustin Guibaud, Jean-Marie Citerne, Guillaume Legros, Jean-Louis Consalvi | https://doi.org/10.5802/crmeca.149 | Cylindrical | 0.0005 m core x 0.0011 m outer | 0.0003 | 0.0011 | NiCr core; LDPE outer | 929 | 0.23 | 1550 | 660 | 1.597278e-07 | 1439950 | 8000 | 13.8 | 384 | 3072000 | 0.19 | N2 | 0.02876 | 1013.803894 | 0.025976 | 1.428554 | 1.793584e-05 | 1.3e-05 | 12.69231 | 9.199459 | 0.7248059 | 2685.153 | 121000 | -0.15 | Cylindrical | 190 mm inner diameter | 0.001 | Parabolic Aircraft | Wire |  |  | Yes |  | 0.00116
Coimbra, Alain, et al. "An engineering model for creeping flame spread over idealized electrical wires in 0." Comptes Rendus Mécanique 351 (2023): 57-75. | Alain Coimbra, Yutao Li, Augustin Guibaud, Jean-Marie Citerne, Guillaume Legros, Jean-Louis Consalvi | https://doi.org/10.5802/crmeca.149 | Cylindrical | 0.0005 m core x 0.0011 m outer | 0.0003 | 0.0011 | NiCr core; LDPE outer | 929 | 0.23 | 1550 | 660 | 1.597278e-07 | 1439950 | 8000 | 13.8 | 384 | 3072000 | 0.2 | N2 | 0.0288 | 1012.5 | 0.02598 | 0.827586 | 3.100495e-05 | 2.2e-05 | 7.5 | 5.321732 | 0.7095642 | 2040.962 | 70000 | -0.15 | Cylindrical | 190 mm inner diameter | 0.001 | Parabolic Aircraft | Wire |  |  | Yes |  | 0.00137
Coimbra, Alain, et al. "An engineering model for creeping flame spread over idealized electrical wires in 0." Comptes Rendus Mécanique 351 (2023): 57-75. | Alain Coimbra, Yutao Li, Augustin Guibaud, Jean-Marie Citerne, Guillaume Legros, Jean-Louis Consalvi | https://doi.org/10.5802/crmeca.149 | Cylindrical | 0.0005 m core x 0.0011 m outer | 0.0003 | 0.0011 | NiCr core; LDPE outer | 929 | 0.23 | 1550 | 660 | 1.597278e-07 | 1439950 | 8000 | 13.8 | 384 | 3072000 | 0.2 | N2 | 0.0288 | 1012.5 | 0.02598 | 1.194088 | 2.148858e-05 | 1.5e-05 | 11 | 7.678496 | 0.6980451 | 2451.583 | 101000 | -0.15 | Cylindrical | 190 mm inner diameter | 0.001 | Parabolic Aircraft | Wire |  |  | Yes |  | 0.00137
Coimbra, Alain, et al. "An engineering model for creeping flame spread over idealized electrical wires in 0." Comptes Rendus Mécanique 351 (2023): 57-75. | Alain Coimbra, Yutao Li, Augustin Guibaud, Jean-Marie Citerne, Guillaume Legros, Jean-Louis Consalvi | https://doi.org/10.5802/crmeca.149 | Cylindrical | 0.0005 m core x 0.0011 m outer | 0.0003 | 0.0011 | NiCr core; LDPE outer | 929 | 0.23 | 1550 | 660 | 1.597278e-07 | 1439950 | 8000 | 13.8 | 384 | 3072000 | 0.2 | N2 | 0.0288 | 1012.5 | 0.02598 | 1.430541 | 1.793675e-05 | 1.3e-05 | 12.69231 | 9.19899 | 0.7247689 | 2683.358 | 121000 | -0.15 | Cylindrical | 190 mm inner diameter | 0.001 | Parabolic Aircraft | Wire |  |  | Yes |  | 0.00136
Coimbra, Alain, et al. "An engineering model for creeping flame spread over idealized electrical wires in 0." Comptes Rendus Mécanique 351 (2023): 57-75. | Alain Coimbra, Yutao Li, Augustin Guibaud, Jean-Marie Citerne, Guillaume Legros, Jean-Louis Consalvi | https://doi.org/10.5802/crmeca.149 | Cylindrical | 0.0005 m core x 0.0011 m outer | 0.0003 | 0.0011 | NiCr core; LDPE outer | 929 | 0.23 | 1550 | 660 | 1.597278e-07 | 1439950 | 8000 | 13.8 | 384 | 3072000 | 0.21 | N2 | 0.02884 | 1011.199723 | 0.025984 | 0.828735 | 3.100655e-05 | 2.2e-05 | 7.5 | 5.321457 | 0.7095276 | 2039.599 | 70000 | -0.15 | Cylindrical | 190 mm inner diameter | 0.001 | Parabolic Aircraft | Wire |  |  | Yes |  | 0.0015
Coimbra, Alain, et al. "An engineering model for creeping flame spread over idealized electrical wires in 0." Comptes Rendus Mécanique 351 (2023): 57-75. | Alain Coimbra, Yutao Li, Augustin Guibaud, Jean-Marie Citerne, Guillaume Legros, Jean-Louis Consalvi | https://doi.org/10.5802/crmeca.149 | Cylindrical | 0.0005 m core x 0.0011 m outer | 0.0003 | 0.0011 | NiCr core; LDPE outer | 929 | 0.23 | 1550 | 660 | 1.597278e-07 | 1439950 | 8000 | 13.8 | 384 | 3072000 | 0.21 | N2 | 0.02884 | 1011.199723 | 0.025984 | 1.195746 | 2.148969e-05 | 1.5e-05 | 11 | 7.678101 | 0.6980092 | 2449.945 | 101000 | -0.15 | Cylindrical | 190 mm inner diameter | 0.001 | Parabolic Aircraft | Wire |  |  | Yes |  | 0.0014
Coimbra, Alain, et al. "An engineering model for creeping flame spread over idealized electrical wires in 0." Comptes Rendus Mécanique 351 (2023): 57-75. | Alain Coimbra, Yutao Li, Augustin Guibaud, Jean-Marie Citerne, Guillaume Legros, Jean-Louis Consalvi | https://doi.org/10.5802/crmeca.149 | Cylindrical | 0.0005 m core x 0.0011 m outer | 0.0003 | 0.0011 | NiCr core; LDPE outer | 929 | 0.23 | 1550 | 660 | 1.597278e-07 | 1439950 | 8000 | 13.8 | 384 | 3072000 | 0.21 | N2 | 0.02884 | 1011.199723 | 0.025984 | 1.432528 | 1.793767e-05 | 1.3e-05 | 12.69231 | 9.198521 | 0.7247319 | 2681.566 | 121000 | -0.15 | Cylindrical | 190 mm inner diameter | 0.001 | Parabolic Aircraft | Wire |  |  | Yes |  | 0.00137
Guibaud, Augustin, Jean-Louis Consalvi, Jean-Marie Citerne, and Guillaume Legros. "Pressure Effects on the Soot Production and Radiative Heat Transfer of Non-Buoyant Laminar Diffusion Flames Spreading in Opposed Flow over Insulated Wires." Combustion and Flame, vol. 222, 2020, pp. 383–391. https://doi.org/10.1016/j.combustflame.2020.09.003. | Augustin Guibaud; Jean-Louis Consalvi; Jean-Marie Citerne; Guillaume Legros | https://doi.org/10.1016/j.combustflame.2020.09.003 | Cylindrical | 0.0005 m core x 0.0011 m outer | 0.0003 | 0.0011 | NiCr core; LDPE outer | 929 | 0.23 | 1550 | 660 | 1.597278e-07 | 1439950 | 8000 | 13.8 | 384 | 3072000 | 0.2 | N2 | 0.0288 | 1012.5 | 0.02598 | 0.599408 | 4.280767e-05 | 3.1e-05 | 5.322581 | 3.85445 | 0.7241693 | 1736.959 | 50700 | -0.15 | Cylindrical | 190 mm diameter | 0.001 | Parabolic Aircraft | Wire |  |  | Yes |  | 0.0014
Guibaud, Augustin, Jean-Louis Consalvi, Jean-Marie Citerne, and Guillaume Legros. "Pressure Effects on the Soot Production and Radiative Heat Transfer of Non-Buoyant Laminar Diffusion Flames Spreading in Opposed Flow over Insulated Wires." Combustion and Flame, vol. 222, 2020, pp. 383–391. https://doi.org/10.1016/j.combustflame.2020.09.003. | Augustin Guibaud; Jean-Louis Consalvi; Jean-Marie Citerne; Guillaume Legros | https://doi.org/10.1016/j.combustflame.2020.09.003 | Cylindrical | 0.0005 m core x 0.0011 m outer | 0.0003 | 0.0011 | NiCr core; LDPE outer | 929 | 0.23 | 1550 | 660 | 1.597278e-07 | 1439950 | 8000 | 13.8 | 384 | 3072000 | 0.2 | N2 | 0.0288 | 1012.5 | 0.02598 | 0.838226 | 3.061139e-05 | 2.2e-05 | 7.5 | 5.390151 | 0.7186868 | 2054.04 | 70900 | -0.15 | Cylindrical | 190 mm diameter | 0.001 | Parabolic Aircraft | Wire |  |  | Yes |  | 0.00136
Guibaud, Augustin, Jean-Louis Consalvi, Jean-Marie Citerne, and Guillaume Legros. "Pressure Effects on the Soot Production and Radiative Heat Transfer of Non-Buoyant Laminar Diffusion Flames Spreading in Opposed Flow over Insulated Wires." Combustion and Flame, vol. 222, 2020, pp. 383–391. https://doi.org/10.1016/j.combustflame.2020.09.003. | Augustin Guibaud; Jean-Louis Consalvi; Jean-Marie Citerne; Guillaume Legros | https://doi.org/10.1016/j.combustflame.2020.09.003 | Cylindrical | 0.0005 m core x 0.0011 m outer | 0.0003 | 0.0011 | NiCr core; LDPE outer | 929 | 0.23 | 1550 | 660 | 1.597278e-07 | 1439950 | 8000 | 13.8 | 384 | 3072000 | 0.2 | N2 | 0.0288 | 1012.5 | 0.02598 | 1.064039 | 2.411496e-05 | 1.7e-05 | 9.705882 | 6.842225 | 0.7049566 | 2314.233 | 90000 | -0.15 | Cylindrical | 190 mm diameter | 0.001 | Parabolic Aircraft | Wire |  |  | Yes |  | 0.00143
Guibaud, Augustin, Jean-Louis Consalvi, Jean-Marie Citerne, and Guillaume Legros. "Pressure Effects on the Soot Production and Radiative Heat Transfer of Non-Buoyant Laminar Diffusion Flames Spreading in Opposed Flow over Insulated Wires." Combustion and Flame, vol. 222, 2020, pp. 383–391. https://doi.org/10.1016/j.combustflame.2020.09.003. | Augustin Guibaud; Jean-Louis Consalvi; Jean-Marie Citerne; Guillaume Legros | https://doi.org/10.1016/j.combustflame.2020.09.003 | Cylindrical | 0.0005 m core x 0.0011 m outer | 0.0003 | 0.0011 | NiCr core; LDPE outer | 929 | 0.23 | 1550 | 660 | 1.597278e-07 | 1439950 | 8000 | 13.8 | 384 | 3072000 | 0.2 | N2 | 0.0288 | 1012.5 | 0.02598 | 1.123152 | 2.284576e-05 | 1.6e-05 | 10.3125 | 7.222347 | 0.7003488 | 2377.648 | 95000 | -0.15 | Cylindrical | 190 mm diameter | 0.001 | Parabolic Aircraft | Wire |  |  | Yes |  | 0.00142
Guibaud, Augustin, Jean-Louis Consalvi, Jean-Marie Citerne, and Guillaume Legros. "Pressure Effects on the Soot Production and Radiative Heat Transfer of Non-Buoyant Laminar Diffusion Flames Spreading in Opposed Flow over Insulated Wires." Combustion and Flame, vol. 222, 2020, pp. 383–391. https://doi.org/10.1016/j.combustflame.2020.09.003. | Augustin Guibaud; Jean-Louis Consalvi; Jean-Marie Citerne; Guillaume Legros | https://doi.org/10.1016/j.combustflame.2020.09.003 | Cylindrical | 0.0005 m core x 0.0011 m outer | 0.0003 | 0.0011 | NiCr core; LDPE outer | 929 | 0.23 | 1550 | 660 | 1.597278e-07 | 1439950 | 8000 | 13.8 | 384 | 3072000 | 0.2 | N2 | 0.0288 | 1012.5 | 0.02598 | 1.182265 | 2.170348e-05 | 1.6e-05 | 10.3125 | 7.602469 | 0.7372091 | 2439.416 | 100000 | -0.15 | Cylindrical | 190 mm diameter | 0.001 | Parabolic Aircraft | Wire |  |  | Yes |  | 0.00139
Guibaud, Augustin, Jean-Louis Consalvi, Jean-Marie Citerne, and Guillaume Legros. "Pressure Effects on the Soot Production and Radiative Heat Transfer of Non-Buoyant Laminar Diffusion Flames Spreading in Opposed Flow over Insulated Wires." Combustion and Flame, vol. 222, 2020, pp. 383–391. https://doi.org/10.1016/j.combustflame.2020.09.003. | Augustin Guibaud; Jean-Louis Consalvi; Jean-Marie Citerne; Guillaume Legros | https://doi.org/10.1016/j.combustflame.2020.09.003 | Cylindrical | 0.0005 m core x 0.0011 m outer | 0.0003 | 0.0011 | NiCr core; LDPE outer | 929 | 0.23 | 1550 | 660 | 1.597278e-07 | 1439950 | 8000 | 13.8 | 384 | 3072000 | 0.2 | N2 | 0.0288 | 1012.5 | 0.02598 | 1.437634 | 1.784826e-05 | 1.3e-05 | 12.69231 | 9.244601 | 0.7283625 | 2690.002 | 121600 | -0.15 | Cylindrical | 190 mm diameter | 0.001 | Parabolic Aircraft | Wire |  |  | Yes |  | 0.00138
Guibaud, Augustin, Jean-Marie Citerne, Jean-Louis Consalvi, and Guillaume Legros. "On the Effects of Opposed Flow Conditions on Non-Buoyant Flames Spreading over Polyethylene-Coated Wires – Part I: Spread Rate and Soot Production." Combustion and Flame, vol. 221, 2020, pp. 530–543. https://doi.org/10.1016/j.combustflame.2020.07.044. | Augustin Guibaud; Jean-Marie Citerne; Jean-Louis Consalvi; Guillaume Legros | https://doi.org/10.1016/j.combustflame.2020.07.044 | Cylindrical | 0.0005 m core x 0.0011 m outer | 0.0003 | 0.0011 | NiCr core; LDPE outer | 929 | 0.23 | 1550 | 660 | 1.597278e-07 | 1439950 | 8000 | 13.8 | 384 | 3072000 | 0.18 | N2 | 0.02872 | 1015.111421 | 0.025972 | 0.835898 | 3.060824e-05 | 2.2e-05 | 5 | 3.593803 | 0.7187606 | 1679.364 | 70900 | -0.1 | Cylindrical | 190 mm diameter | 0.001 | Parabolic Aircraft | Wire |  |  | Yes | 10.09 | 0.001453806
Guibaud, Augustin, Jean-Marie Citerne, Jean-Louis Consalvi, and Guillaume Legros. "On the Effects of Opposed Flow Conditions on Non-Buoyant Flames Spreading over Polyethylene-Coated Wires – Part I: Spread Rate and Soot Production." Combustion and Flame, vol. 221, 2020, pp. 530–543. https://doi.org/10.1016/j.combustflame.2020.07.044. | Augustin Guibaud; Jean-Marie Citerne; Jean-Louis Consalvi; Guillaume Legros | https://doi.org/10.1016/j.combustflame.2020.07.044 | Cylindrical | 0.0005 m core x 0.0011 m outer | 0.0003 | 0.0011 | NiCr core; LDPE outer | 929 | 0.23 | 1550 | 660 | 1.597278e-07 | 1439950 | 8000 | 13.8 | 384 | 3072000 | 0.18 | N2 | 0.02872 | 1015.111421 | 0.025972 | 1.194308 | 2.142276e-05 | 1.5e-05 | 7.333333 | 5.134727 | 0.70019 | 2007.366 | 101300 | -0.1 | Cylindrical | 190 mm diameter | 0.001 | Parabolic Aircraft | Wire |  |  | Yes | 10.06 | 0.001242985
Guibaud, Augustin, Jean-Marie Citerne, Jean-Louis Consalvi, and Guillaume Legros. "On the Effects of Opposed Flow Conditions on Non-Buoyant Flames Spreading over Polyethylene-Coated Wires – Part I: Spread Rate and Soot Production." Combustion and Flame, vol. 221, 2020, pp. 530–543. https://doi.org/10.1016/j.combustflame.2020.07.044. | Augustin Guibaud; Jean-Marie Citerne; Jean-Louis Consalvi; Guillaume Legros | https://doi.org/10.1016/j.combustflame.2020.07.044 | Cylindrical | 0.0005 m core x 0.0011 m outer | 0.0003 | 0.0011 | NiCr core; LDPE outer | 929 | 0.23 | 1550 | 660 | 1.597278e-07 | 1439950 | 8000 | 13.8 | 384 | 3072000 | 0.18 | N2 | 0.02872 | 1015.111421 | 0.025972 | 1.375871 | 1.859576e-05 | 1.3e-05 | 8.461538 | 5.915327 | 0.699084 | 2154.553 | 116700 | -0.1 | Cylindrical | 190 mm diameter | 0.001 | Parabolic Aircraft | Wire |  |  | Yes | 10.82 | 0.001288152
Guibaud, Augustin, Jean-Marie Citerne, Jean-Louis Consalvi, and Guillaume Legros. "On the Effects of Opposed Flow Conditions on Non-Buoyant Flames Spreading over Polyethylene-Coated Wires – Part I: Spread Rate and Soot Production." Combustion and Flame, vol. 221, 2020, pp. 530–543. https://doi.org/10.1016/j.combustflame.2020.07.044. | Augustin Guibaud; Jean-Marie Citerne; Jean-Louis Consalvi; Guillaume Legros | https://doi.org/10.1016/j.combustflame.2020.07.044 | Cylindrical | 0.0005 m core x 0.0011 m outer | 0.0003 | 0.0011 | NiCr core; LDPE outer | 929 | 0.23 | 1550 | 660 | 1.597278e-07 | 1439950 | 8000 | 13.8 | 384 | 3072000 | 0.18 | N2 | 0.02872 | 1015.111421 | 0.025972 | 1.433641 | 1.784643e-05 | 1.3e-05 | 8.461538 | 6.163699 | 0.7284371 | 2199.32 | 121600 | -0.1 | Cylindrical | 190 mm diameter | 0.001 | Parabolic Aircraft | Wire |  |  | Yes |  | 0.001267557
Guibaud, Augustin, Jean-Marie Citerne, Jean-Louis Consalvi, and Guillaume Legros. "On the Effects of Opposed Flow Conditions on Non-Buoyant Flames Spreading over Polyethylene-Coated Wires – Part I: Spread Rate and Soot Production." Combustion and Flame, vol. 221, 2020, pp. 530–543. https://doi.org/10.1016/j.combustflame.2020.07.044. | Augustin Guibaud; Jean-Marie Citerne; Jean-Louis Consalvi; Guillaume Legros | https://doi.org/10.1016/j.combustflame.2020.07.044 | Cylindrical | 0.0005 m core x 0.0011 m outer | 0.0003 | 0.0011 | NiCr core; LDPE outer | 929 | 0.23 | 1550 | 660 | 1.597278e-07 | 1439950 | 8000 | 13.8 | 384 | 3072000 | 0.18 | N2 | 0.02872 | 1015.111421 | 0.025972 | 1.440715 | 1.77588e-05 | 1.3e-05 | 8.461538 | 6.194112 | 0.7320315 | 2204.74 | 122200 | -0.1 | Cylindrical | 190 mm diameter | 0.001 | Parabolic Aircraft | Wire |  |  | Yes | 10.96 | 0.001357698
Guibaud, Augustin, Jean-Marie Citerne, Jean-Louis Consalvi, and Guillaume Legros. "On the Effects of Opposed Flow Conditions on Non-Buoyant Flames Spreading over Polyethylene-Coated Wires – Part I: Spread Rate and Soot Production." Combustion and Flame, vol. 221, 2020, pp. 530–543. https://doi.org/10.1016/j.combustflame.2020.07.044. | Augustin Guibaud; Jean-Marie Citerne; Jean-Louis Consalvi; Guillaume Legros | https://doi.org/10.1016/j.combustflame.2020.07.044 | Cylindrical | 0.0005 m core x 0.0011 m outer | 0.0003 | 0.0011 | NiCr core; LDPE outer | 929 | 0.23 | 1550 | 660 | 1.597278e-07 | 1439950 | 8000 | 13.8 | 384 | 3072000 | 0.18 | N2 | 0.02872 | 1015.111421 | 0.025972 | 1.506738 | 1.698064e-05 | 1.2e-05 | 9.166667 | 6.477967 | 0.7066873 | 2254.692 | 127800 | -0.1 | Cylindrical | 190 mm diameter | 0.001 | Parabolic Aircraft | Wire |  |  | Yes | 10.53 | 0.001224893
Guibaud, Augustin, Jean-Marie Citerne, Jean-Louis Consalvi, and Guillaume Legros. "On the Effects of Opposed Flow Conditions on Non-Buoyant Flames Spreading over Polyethylene-Coated Wires – Part I: Spread Rate and Soot Production." Combustion and Flame, vol. 221, 2020, pp. 530–543. https://doi.org/10.1016/j.combustflame.2020.07.044. | Augustin Guibaud; Jean-Marie Citerne; Jean-Louis Consalvi; Guillaume Legros | https://doi.org/10.1016/j.combustflame.2020.07.044 | Cylindrical | 0.0005 m core x 0.0011 m outer | 0.0003 | 0.0011 | NiCr core; LDPE outer | 929 | 0.23 | 1550 | 660 | 1.597278e-07 | 1439950 | 8000 | 13.8 | 384 | 3072000 | 0.18 | N2 | 0.02872 | 1015.111421 | 0.025972 | 1.571582 | 1.628001e-05 | 1.2e-05 | 9.166667 | 6.756753 | 0.7371003 | 2302.697 | 133300 | -0.1 | Cylindrical | 190 mm diameter | 0.001 | Parabolic Aircraft | Wire |  |  | Yes | 11.04 | 0.001197818
Guibaud, Augustin, Jean-Marie Citerne, Jean-Louis Consalvi, and Guillaume Legros. "On the Effects of Opposed Flow Conditions on Non-Buoyant Flames Spreading over Polyethylene-Coated Wires – Part I: Spread Rate and Soot Production." Combustion and Flame, vol. 221, 2020, pp. 530–543. https://doi.org/10.1016/j.combustflame.2020.07.044. | Augustin Guibaud; Jean-Marie Citerne; Jean-Louis Consalvi; Guillaume Legros | https://doi.org/10.1016/j.combustflame.2020.07.044 | Cylindrical | 0.0005 m core x 0.0011 m outer | 0.0003 | 0.0011 | NiCr core; LDPE outer | 929 | 0.23 | 1550 | 660 | 1.597278e-07 | 1439950 | 8000 | 13.8 | 384 | 3072000 | 0.18 | N2 | 0.02872 | 1015.111421 | 0.025972 | 1.671795 | 1.530413e-05 | 1.1e-05 | 10 | 7.187602 | 0.7187602 | 2374.979 | 141800 | -0.1 | Cylindrical | 190 mm diameter | 0.001 | Parabolic Aircraft | Wire |  |  | Yes | 10.93 | 0.001234452
Guibaud, Augustin, Jean-Marie Citerne, Jean-Louis Consalvi, and Guillaume Legros. "On the Effects of Opposed Flow Conditions on Non-Buoyant Flames Spreading over Polyethylene-Coated Wires – Part I: Spread Rate and Soot Production." Combustion and Flame, vol. 221, 2020, pp. 530–543. https://doi.org/10.1016/j.combustflame.2020.07.044. | Augustin Guibaud; Jean-Marie Citerne; Jean-Louis Consalvi; Guillaume Legros | https://doi.org/10.1016/j.combustflame.2020.07.044 | Cylindrical | 0.0005 m core x 0.0011 m outer | 0.0003 | 0.0011 | NiCr core; LDPE outer | 929 | 0.23 | 1550 | 660 | 1.597278e-07 | 1439950 | 8000 | 13.8 | 384 | 3072000 | 0.19 | N2 | 0.02876 | 1013.803894 | 0.025976 | 0.708374 | 3.61706e-05 | 2.6e-05 | 4.230769 | 3.041144 | 0.7188158 | 1543.855 | 60000 | -0.1 | Cylindrical | 190 mm diameter | 0.001 | Parabolic Aircraft | Wire |  |  | Yes | 10.53 | 0.0017106606
Guibaud, Augustin, Jean-Marie Citerne, Jean-Louis Consalvi, and Guillaume Legros. "On the Effects of Opposed Flow Conditions on Non-Buoyant Flames Spreading over Polyethylene-Coated Wires – Part I: Spread Rate and Soot Production." Combustion and Flame, vol. 221, 2020, pp. 530–543. https://doi.org/10.1016/j.combustflame.2020.07.044. | Augustin Guibaud; Jean-Marie Citerne; Jean-Louis Consalvi; Guillaume Legros | https://doi.org/10.1016/j.combustflame.2020.07.044 | Cylindrical | 0.0005 m core x 0.0011 m outer | 0.0003 | 0.0011 | NiCr core; LDPE outer | 929 | 0.23 | 1550 | 660 | 1.597278e-07 | 1439950 | 8000 | 13.8 | 384 | 3072000 | 0.19 | N2 | 0.02876 | 1013.803894 | 0.025976 | 0.837062 | 3.060981e-05 | 2.2e-05 | 5 | 3.593619 | 0.7187237 | 1678.239 | 70900 | -0.1 | Cylindrical | 190 mm diameter | 0.001 | Parabolic Aircraft | Wire |  |  | Yes | 10.53 | 0.001457199
Guibaud, Augustin, Jean-Marie Citerne, Jean-Louis Consalvi, and Guillaume Legros. "On the Effects of Opposed Flow Conditions on Non-Buoyant Flames Spreading over Polyethylene-Coated Wires – Part I: Spread Rate and Soot Production." Combustion and Flame, vol. 221, 2020, pp. 530–543. https://doi.org/10.1016/j.combustflame.2020.07.044. | Augustin Guibaud; Jean-Marie Citerne; Jean-Louis Consalvi; Guillaume Legros | https://doi.org/10.1016/j.combustflame.2020.07.044 | Cylindrical | 0.0005 m core x 0.0011 m outer | 0.0003 | 0.0011 | NiCr core; LDPE outer | 929 | 0.23 | 1550 | 660 | 1.597278e-07 | 1439950 | 8000 | 13.8 | 384 | 3072000 | 0.19 | N2 | 0.02876 | 1013.803894 | 0.025976 | 0.944498 | 2.712797e-05 | 2e-05 | 5.5 | 4.054856 | 0.7372465 | 1782.689 | 80000 | -0.1 | Cylindrical | 190 mm diameter | 0.001 | Parabolic Aircraft | Wire |  |  | Yes | 10.45 | 0.001390804
Guibaud, Augustin, Jean-Marie Citerne, Jean-Louis Consalvi, and Guillaume Legros. "On the Effects of Opposed Flow Conditions on Non-Buoyant Flames Spreading over Polyethylene-Coated Wires – Part I: Spread Rate and Soot Production." Combustion and Flame, vol. 221, 2020, pp. 530–543. https://doi.org/10.1016/j.combustflame.2020.07.044. | Augustin Guibaud; Jean-Marie Citerne; Jean-Louis Consalvi; Guillaume Legros | https://doi.org/10.1016/j.combustflame.2020.07.044 | Cylindrical | 0.0005 m core x 0.0011 m outer | 0.0003 | 0.0011 | NiCr core; LDPE outer | 929 | 0.23 | 1550 | 660 | 1.597278e-07 | 1439950 | 8000 | 13.8 | 384 | 3072000 | 0.19 | N2 | 0.02876 | 1013.803894 | 0.025976 | 1.016516 | 2.520601e-05 | 1.8e-05 | 6.111111 | 4.364039 | 0.7141154 | 1849.406 | 86100 | -0.1 | Cylindrical | 190 mm diameter | 0.001 | Parabolic Aircraft | Wire |  |  | Yes | 10.77 | 0.001228438
Guibaud, Augustin, Jean-Marie Citerne, Jean-Louis Consalvi, and Guillaume Legros. "On the Effects of Opposed Flow Conditions on Non-Buoyant Flames Spreading over Polyethylene-Coated Wires – Part I: Spread Rate and Soot Production." Combustion and Flame, vol. 221, 2020, pp. 530–543. https://doi.org/10.1016/j.combustflame.2020.07.044. | Augustin Guibaud; Jean-Marie Citerne; Jean-Louis Consalvi; Guillaume Legros | https://doi.org/10.1016/j.combustflame.2020.07.044 | Cylindrical | 0.0005 m core x 0.0011 m outer | 0.0003 | 0.0011 | NiCr core; LDPE outer | 929 | 0.23 | 1550 | 660 | 1.597278e-07 | 1439950 | 8000 | 13.8 | 384 | 3072000 | 0.19 | N2 | 0.02876 | 1013.803894 | 0.025976 | 1.195971 | 2.142386e-05 | 1.5e-05 | 7.333333 | 5.134463 | 0.700154 | 2006.021 | 101300 | -0.1 | Cylindrical | 190 mm diameter | 0.001 | Parabolic Aircraft | Wire |  |  | Yes | 10.67 | 0.001374541
Guibaud, Augustin, Jean-Marie Citerne, Jean-Louis Consalvi, and Guillaume Legros. "On the Effects of Opposed Flow Conditions on Non-Buoyant Flames Spreading over Polyethylene-Coated Wires – Part I: Spread Rate and Soot Production." Combustion and Flame, vol. 221, 2020, pp. 530–543. https://doi.org/10.1016/j.combustflame.2020.07.044. | Augustin Guibaud; Jean-Marie Citerne; Jean-Louis Consalvi; Guillaume Legros | https://doi.org/10.1016/j.combustflame.2020.07.044 | Cylindrical | 0.0005 m core x 0.0011 m outer | 0.0003 | 0.0011 | NiCr core; LDPE outer | 929 | 0.23 | 1550 | 660 | 1.597278e-07 | 1439950 | 8000 | 13.8 | 384 | 3072000 | 0.19 | N2 | 0.02876 | 1013.803894 | 0.025976 | 1.243196 | 2.061003e-05 | 1.5e-05 | 7.333333 | 5.337206 | 0.7278008 | 2045.243 | 105300 | -0.1 | Cylindrical | 190 mm diameter | 0.001 | Parabolic Aircraft | Wire |  |  | Yes | 10.6 | 0.001345508
Guibaud, Augustin, Jean-Marie Citerne, Jean-Louis Consalvi, and Guillaume Legros. "On the Effects of Opposed Flow Conditions on Non-Buoyant Flames Spreading over Polyethylene-Coated Wires – Part I: Spread Rate and Soot Production." Combustion and Flame, vol. 221, 2020, pp. 530–543. https://doi.org/10.1016/j.combustflame.2020.07.044. | Augustin Guibaud; Jean-Marie Citerne; Jean-Louis Consalvi; Guillaume Legros | https://doi.org/10.1016/j.combustflame.2020.07.044 | Cylindrical | 0.0005 m core x 0.0011 m outer | 0.0003 | 0.0011 | NiCr core; LDPE outer | 929 | 0.23 | 1550 | 660 | 1.597278e-07 | 1439950 | 8000 | 13.8 | 384 | 3072000 | 0.19 | N2 | 0.02876 | 1013.803894 | 0.025976 | 1.304588 | 1.964016e-05 | 1.4e-05 | 7.857143 | 5.60077 | 0.7128253 | 2095.134 | 110500 | -0.1 | Cylindrical | 190 mm diameter | 0.001 | Parabolic Aircraft | Wire |  |  | Yes | 11.47 | 0.001291745
Guibaud, Augustin, Jean-Marie Citerne, Jean-Louis Consalvi, and Guillaume Legros. "On the Effects of Opposed Flow Conditions on Non-Buoyant Flames Spreading over Polyethylene-Coated Wires – Part I: Spread Rate and Soot Production." Combustion and Flame, vol. 221, 2020, pp. 530–543. https://doi.org/10.1016/j.combustflame.2020.07.044. | Augustin Guibaud; Jean-Marie Citerne; Jean-Louis Consalvi; Guillaume Legros | https://doi.org/10.1016/j.combustflame.2020.07.044 | Cylindrical | 0.0005 m core x 0.0011 m outer | 0.0003 | 0.0011 | NiCr core; LDPE outer | 929 | 0.23 | 1550 | 660 | 1.597278e-07 | 1439950 | 8000 | 13.8 | 384 | 3072000 | 0.19 | N2 | 0.02876 | 1013.803894 | 0.025976 | 1.367161 | 1.874125e-05 | 1.4e-05 | 7.857143 | 5.869404 | 0.7470151 | 2144.791 | 115800 | -0.1 | Cylindrical | 190 mm diameter | 0.001 | Parabolic Aircraft | Wire |  |  | Yes | 10.67 | 0.001343712
Guibaud, Augustin, Jean-Marie Citerne, Jean-Louis Consalvi, and Guillaume Legros. "On the Effects of Opposed Flow Conditions on Non-Buoyant Flames Spreading over Polyethylene-Coated Wires – Part I: Spread Rate and Soot Production." Combustion and Flame, vol. 221, 2020, pp. 530–543. https://doi.org/10.1016/j.combustflame.2020.07.044. | Augustin Guibaud; Jean-Marie Citerne; Jean-Louis Consalvi; Guillaume Legros | https://doi.org/10.1016/j.combustflame.2020.07.044 | Cylindrical | 0.0005 m core x 0.0011 m outer | 0.0003 | 0.0011 | NiCr core; LDPE outer | 929 | 0.23 | 1550 | 660 | 1.597278e-07 | 1439950 | 8000 | 13.8 | 384 | 3072000 | 0.19 | N2 | 0.02876 | 1013.803894 | 0.025976 | 1.435638 | 1.784733e-05 | 1.3e-05 | 8.461538 | 6.163385 | 0.7284001 | 2197.848 | 121600 | -0.1 | Cylindrical | 190 mm diameter | 0.001 | Parabolic Aircraft | Wire |  |  | Yes |  | 0.00129739
Guibaud, Augustin, Jean-Marie Citerne, Jean-Louis Consalvi, and Guillaume Legros. "On the Effects of Opposed Flow Conditions on Non-Buoyant Flames Spreading over Polyethylene-Coated Wires – Part I: Spread Rate and Soot Production." Combustion and Flame, vol. 221, 2020, pp. 530–543. https://doi.org/10.1016/j.combustflame.2020.07.044. | Augustin Guibaud; Jean-Marie Citerne; Jean-Louis Consalvi; Guillaume Legros | https://doi.org/10.1016/j.combustflame.2020.07.044 | Cylindrical | 0.0005 m core x 0.0011 m outer | 0.0003 | 0.0011 | NiCr core; LDPE outer | 929 | 0.23 | 1550 | 660 | 1.597278e-07 | 1439950 | 8000 | 13.8 | 384 | 3072000 | 0.19 | N2 | 0.02876 | 1013.803894 | 0.025976 | 1.53481 | 1.669413e-05 | 1.2e-05 | 9.166667 | 6.589144 | 0.7188157 | 2272.492 | 130000 | -0.1 | Cylindrical | 190 mm diameter | 0.001 | Parabolic Aircraft | Wire |  |  | Yes | 11.33 | 0.001346022
Guibaud, Augustin, Jean-Marie Citerne, Jean-Louis Consalvi, and Guillaume Legros. "On the Effects of Opposed Flow Conditions on Non-Buoyant Flames Spreading over Polyethylene-Coated Wires – Part I: Spread Rate and Soot Production." Combustion and Flame, vol. 221, 2020, pp. 530–543. https://doi.org/10.1016/j.combustflame.2020.07.044. | Augustin Guibaud; Jean-Marie Citerne; Jean-Louis Consalvi; Guillaume Legros | https://doi.org/10.1016/j.combustflame.2020.07.044 | Cylindrical | 0.0005 m core x 0.0011 m outer | 0.0003 | 0.0011 | NiCr core; LDPE outer | 929 | 0.23 | 1550 | 660 | 1.597278e-07 | 1439950 | 8000 | 13.8 | 384 | 3072000 | 0.19 | N2 | 0.02876 | 1013.803894 | 0.025976 | 1.674123 | 1.530492e-05 | 1.1e-05 | 10 | 7.187233 | 0.7187233 | 2373.388 | 141800 | -0.1 | Cylindrical | 190 mm diameter | 0.001 | Parabolic Aircraft | Wire |  |  | Yes | 10.89 | 0.001212584
Guibaud, Augustin, Jean-Marie Citerne, Jean-Louis Consalvi, and Guillaume Legros. "On the Effects of Opposed Flow Conditions on Non-Buoyant Flames Spreading over Polyethylene-Coated Wires – Part I: Spread Rate and Soot Production." Combustion and Flame, vol. 221, 2020, pp. 530–543. https://doi.org/10.1016/j.combustflame.2020.07.044. | Augustin Guibaud; Jean-Marie Citerne; Jean-Louis Consalvi; Guillaume Legros | https://doi.org/10.1016/j.combustflame.2020.07.044 | Cylindrical | 0.0005 m core x 0.0011 m outer | 0.0003 | 0.0011 | NiCr core; LDPE outer | 929 | 0.23 | 1550 | 660 | 1.597278e-07 | 1439950 | 8000 | 13.8 | 384 | 3072000 | 0.2 | N2 | 0.0288 | 1012.5 | 0.02598 | 0.838226 | 3.061139e-05 | 2.2e-05 | 5 | 3.593434 | 0.7186868 | 1677.117 | 70900 | -0.1 | Cylindrical | 190 mm diameter | 0.001 | Parabolic Aircraft | Wire |  |  | Yes | 10.82 | 0.001492685
Guibaud, Augustin, Jean-Marie Citerne, Jean-Louis Consalvi, and Guillaume Legros. "On the Effects of Opposed Flow Conditions on Non-Buoyant Flames Spreading over Polyethylene-Coated Wires – Part I: Spread Rate and Soot Production." Combustion and Flame, vol. 221, 2020, pp. 530–543. https://doi.org/10.1016/j.combustflame.2020.07.044. | Augustin Guibaud; Jean-Marie Citerne; Jean-Louis Consalvi; Guillaume Legros | https://doi.org/10.1016/j.combustflame.2020.07.044 | Cylindrical | 0.0005 m core x 0.0011 m outer | 0.0003 | 0.0011 | NiCr core; LDPE outer | 929 | 0.23 | 1550 | 660 | 1.597278e-07 | 1439950 | 8000 | 13.8 | 384 | 3072000 | 0.2 | N2 | 0.0288 | 1012.5 | 0.02598 | 1.064039 | 2.411496e-05 | 1.7e-05 | 6.470588 | 4.561484 | 0.7049566 | 1889.564 | 90000 | -0.1 | Cylindrical | 190 mm diameter | 0.001 | Parabolic Aircraft | Wire |  |  | Yes | 11.11 | 0.001544781
Guibaud, Augustin, Jean-Marie Citerne, Jean-Louis Consalvi, and Guillaume Legros. "On the Effects of Opposed Flow Conditions on Non-Buoyant Flames Spreading over Polyethylene-Coated Wires – Part I: Spread Rate and Soot Production." Combustion and Flame, vol. 221, 2020, pp. 530–543. https://doi.org/10.1016/j.combustflame.2020.07.044. | Augustin Guibaud; Jean-Marie Citerne; Jean-Louis Consalvi; Guillaume Legros | https://doi.org/10.1016/j.combustflame.2020.07.044 | Cylindrical | 0.0005 m core x 0.0011 m outer | 0.0003 | 0.0011 | NiCr core; LDPE outer | 929 | 0.23 | 1550 | 660 | 1.597278e-07 | 1439950 | 8000 | 13.8 | 384 | 3072000 | 0.2 | N2 | 0.0288 | 1012.5 | 0.02598 | 1.123152 | 2.284576e-05 | 1.6e-05 | 6.875 | 4.814898 | 0.7003488 | 1941.342 | 95000 | -0.1 | Cylindrical | 190 mm diameter | 0.001 | Parabolic Aircraft | Wire |  |  | Yes | 10.74 | 0.001349486
Guibaud, Augustin, Jean-Marie Citerne, Jean-Louis Consalvi, and Guillaume Legros. "On the Effects of Opposed Flow Conditions on Non-Buoyant Flames Spreading over Polyethylene-Coated Wires – Part I: Spread Rate and Soot Production." Combustion and Flame, vol. 221, 2020, pp. 530–543. https://doi.org/10.1016/j.combustflame.2020.07.044. | Augustin Guibaud; Jean-Marie Citerne; Jean-Louis Consalvi; Guillaume Legros | https://doi.org/10.1016/j.combustflame.2020.07.044 | Cylindrical | 0.0005 m core x 0.0011 m outer | 0.0003 | 0.0011 | NiCr core; LDPE outer | 929 | 0.23 | 1550 | 660 | 1.597278e-07 | 1439950 | 8000 | 13.8 | 384 | 3072000 | 0.2 | N2 | 0.0288 | 1012.5 | 0.02598 | 1.182265 | 2.170348e-05 | 1.6e-05 | 6.875 | 5.068313 | 0.7372091 | 1991.775 | 100000 | -0.1 | Cylindrical | 190 mm diameter | 0.001 | Parabolic Aircraft | Wire |  |  | Yes | 11.04 | 0.00130881
Guibaud, Augustin, Jean-Marie Citerne, Jean-Louis Consalvi, and Guillaume Legros. "On the Effects of Opposed Flow Conditions on Non-Buoyant Flames Spreading over Polyethylene-Coated Wires – Part I: Spread Rate and Soot Production." Combustion and Flame, vol. 221, 2020, pp. 530–543. https://doi.org/10.1016/j.combustflame.2020.07.044. | Augustin Guibaud; Jean-Marie Citerne; Jean-Louis Consalvi; Guillaume Legros | https://doi.org/10.1016/j.combustflame.2020.07.044 | Cylindrical | 0.0005 m core x 0.0011 m outer | 0.0003 | 0.0011 | NiCr core; LDPE outer | 929 | 0.23 | 1550 | 660 | 1.597278e-07 | 1439950 | 8000 | 13.8 | 384 | 3072000 | 0.2 | N2 | 0.0288 | 1012.5 | 0.02598 | 1.197634 | 2.142496e-05 | 1.5e-05 | 7.333333 | 5.134199 | 0.700118 | 2004.679 | 101300 | -0.1 | Cylindrical | 190 mm diameter | 0.001 | Parabolic Aircraft | Wire |  |  | Yes | 11.54 | 0.001327031
Guibaud, Augustin, Jean-Marie Citerne, Jean-Louis Consalvi, and Guillaume Legros. "On the Effects of Opposed Flow Conditions on Non-Buoyant Flames Spreading over Polyethylene-Coated Wires – Part I: Spread Rate and Soot Production." Combustion and Flame, vol. 221, 2020, pp. 530–543. https://doi.org/10.1016/j.combustflame.2020.07.044. | Augustin Guibaud; Jean-Marie Citerne; Jean-Louis Consalvi; Guillaume Legros | https://doi.org/10.1016/j.combustflame.2020.07.044 | Cylindrical | 0.0005 m core x 0.0011 m outer | 0.0003 | 0.0011 | NiCr core; LDPE outer | 929 | 0.23 | 1550 | 660 | 1.597278e-07 | 1439950 | 8000 | 13.8 | 384 | 3072000 | 0.2 | N2 | 0.0288 | 1012.5 | 0.02598 | 1.437634 | 1.784826e-05 | 1.3e-05 | 8.461538 | 6.163067 | 0.7283625 | 2196.377 | 121600 | -0.1 | Cylindrical | 190 mm diameter | 0.001 | Parabolic Aircraft | Wire |  |  | Yes | 11.18 | 0.001307912
Guibaud, Augustin, Jean-Marie Citerne, Jean-Louis Consalvi, and Guillaume Legros. "On the Effects of Opposed Flow Conditions on Non-Buoyant Flames Spreading over Polyethylene-Coated Wires – Part I: Spread Rate and Soot Production." Combustion and Flame, vol. 221, 2020, pp. 530–543. https://doi.org/10.1016/j.combustflame.2020.07.044. | Augustin Guibaud; Jean-Marie Citerne; Jean-Louis Consalvi; Guillaume Legros | https://doi.org/10.1016/j.combustflame.2020.07.044 | Cylindrical | 0.0005 m core x 0.0011 m outer | 0.0003 | 0.0011 | NiCr core; LDPE outer | 929 | 0.23 | 1550 | 660 | 1.597278e-07 | 1439950 | 8000 | 13.8 | 384 | 3072000 | 0.21 | N2 | 0.02884 | 1011.199723 | 0.025984 | 0.600241 | 4.280982e-05 | 3.1e-05 | 3.548387 | 2.569504 | 0.7241329 | 1417.275 | 50700 | -0.1 | Cylindrical | 190 mm diameter | 0.001 | Parabolic Aircraft | Wire |  |  | Yes | 10.67 | 0.001670145
Guibaud, Augustin, Jean-Marie Citerne, Jean-Louis Consalvi, and Guillaume Legros. "On the Effects of Opposed Flow Conditions on Non-Buoyant Flames Spreading over Polyethylene-Coated Wires – Part I: Spread Rate and Soot Production." Combustion and Flame, vol. 221, 2020, pp. 530–543. https://doi.org/10.1016/j.combustflame.2020.07.044. | Augustin Guibaud; Jean-Marie Citerne; Jean-Louis Consalvi; Guillaume Legros | https://doi.org/10.1016/j.combustflame.2020.07.044 | Cylindrical | 0.0005 m core x 0.0011 m outer | 0.0003 | 0.0011 | NiCr core; LDPE outer | 929 | 0.23 | 1550 | 660 | 1.597278e-07 | 1439950 | 8000 | 13.8 | 384 | 3072000 | 0.21 | N2 | 0.02884 | 1011.199723 | 0.025984 | 1.014608 | 2.532624e-05 | 1.8e-05 | 6.111111 | 4.343321 | 0.7107252 | 1842.639 | 85700 | -0.1 | Cylindrical | 190 mm diameter | 0.001 | Parabolic Aircraft | Wire |  |  | Yes | 10.67 | 0.001646792
Guibaud, Augustin, Jean-Marie Citerne, Jean-Louis Consalvi, and Guillaume Legros. "On the Effects of Opposed Flow Conditions on Non-Buoyant Flames Spreading over Polyethylene-Coated Wires – Part I: Spread Rate and Soot Production." Combustion and Flame, vol. 221, 2020, pp. 530–543. https://doi.org/10.1016/j.combustflame.2020.07.044. | Augustin Guibaud; Jean-Marie Citerne; Jean-Louis Consalvi; Guillaume Legros | https://doi.org/10.1016/j.combustflame.2020.07.044 | Cylindrical | 0.0005 m core x 0.0011 m outer | 0.0003 | 0.0011 | NiCr core; LDPE outer | 929 | 0.23 | 1550 | 660 | 1.597278e-07 | 1439950 | 8000 | 13.8 | 384 | 3072000 | 0.21 | N2 | 0.02884 | 1011.199723 | 0.025984 | 1.070252 | 2.400949e-05 | 1.7e-05 | 6.470588 | 4.581521 | 0.7080532 | 1892.493 | 90400 | -0.1 | Cylindrical | 190 mm diameter | 0.001 | Parabolic Aircraft | Wire |  |  | Yes | 11.18 | 0.001542728
Guibaud, Augustin, Jean-Marie Citerne, Jean-Louis Consalvi, and Guillaume Legros. "On the Effects of Opposed Flow Conditions on Non-Buoyant Flames Spreading over Polyethylene-Coated Wires – Part I: Spread Rate and Soot Production." Combustion and Flame, vol. 221, 2020, pp. 530–543. https://doi.org/10.1016/j.combustflame.2020.07.044. | Augustin Guibaud; Jean-Marie Citerne; Jean-Louis Consalvi; Guillaume Legros | https://doi.org/10.1016/j.combustflame.2020.07.044 | Cylindrical | 0.0005 m core x 0.0011 m outer | 0.0003 | 0.0011 | NiCr core; LDPE outer | 929 | 0.23 | 1550 | 660 | 1.597278e-07 | 1439950 | 8000 | 13.8 | 384 | 3072000 | 0.21 | N2 | 0.02884 | 1011.199723 | 0.025984 | 1.199298 | 2.142604e-05 | 1.5e-05 | 7.333333 | 5.133939 | 0.7000826 | 2003.341 | 101300 | -0.1 | Cylindrical | 190 mm diameter | 0.001 | Parabolic Aircraft | Wire |  |  | Yes | 10.74 | 0.001401069
Guibaud, Augustin, Jean-Marie Citerne, Jean-Louis Consalvi, and Guillaume Legros. "On the Effects of Opposed Flow Conditions on Non-Buoyant Flames Spreading over Polyethylene-Coated Wires – Part I: Spread Rate and Soot Production." Combustion and Flame, vol. 221, 2020, pp. 530–543. https://doi.org/10.1016/j.combustflame.2020.07.044. | Augustin Guibaud; Jean-Marie Citerne; Jean-Louis Consalvi; Guillaume Legros | https://doi.org/10.1016/j.combustflame.2020.07.044 | Cylindrical | 0.0005 m core x 0.0011 m outer | 0.0003 | 0.0011 | NiCr core; LDPE outer | 929 | 0.23 | 1550 | 660 | 1.597278e-07 | 1439950 | 8000 | 13.8 | 384 | 3072000 | 0.18 | N2 | 0.02872 | 1015.111421 | 0.025972 | 0.835898 | 3.060824e-05 | 2.2e-05 | 7.5 | 5.390705 | 0.7187606 | 2056.793 | 70900 | -0.15 | Cylindrical | 190 mm diameter | 0.001 | Parabolic Aircraft | Wire |  |  | Yes | 10.16 | 0.00108118
Guibaud, Augustin, Jean-Marie Citerne, Jean-Louis Consalvi, and Guillaume Legros. "On the Effects of Opposed Flow Conditions on Non-Buoyant Flames Spreading over Polyethylene-Coated Wires – Part I: Spread Rate and Soot Production." Combustion and Flame, vol. 221, 2020, pp. 530–543. https://doi.org/10.1016/j.combustflame.2020.07.044. | Augustin Guibaud; Jean-Marie Citerne; Jean-Louis Consalvi; Guillaume Legros | https://doi.org/10.1016/j.combustflame.2020.07.044 | Cylindrical | 0.0005 m core x 0.0011 m outer | 0.0003 | 0.0011 | NiCr core; LDPE outer | 929 | 0.23 | 1550 | 660 | 1.597278e-07 | 1439950 | 8000 | 13.8 | 384 | 3072000 | 0.18 | N2 | 0.02872 | 1015.111421 | 0.025972 | 1.194308 | 2.142276e-05 | 1.5e-05 | 11 | 7.70209 | 0.70019 | 2458.511 | 101300 | -0.15 | Cylindrical | 190 mm diameter | 0.001 | Parabolic Aircraft | Wire |  |  | Yes | 10.09 | 0.001105432
Guibaud, Augustin, Jean-Marie Citerne, Jean-Louis Consalvi, and Guillaume Legros. "On the Effects of Opposed Flow Conditions on Non-Buoyant Flames Spreading over Polyethylene-Coated Wires – Part I: Spread Rate and Soot Production." Combustion and Flame, vol. 221, 2020, pp. 530–543. https://doi.org/10.1016/j.combustflame.2020.07.044. | Augustin Guibaud; Jean-Marie Citerne; Jean-Louis Consalvi; Guillaume Legros | https://doi.org/10.1016/j.combustflame.2020.07.044 | Cylindrical | 0.0005 m core x 0.0011 m outer | 0.0003 | 0.0011 | NiCr core; LDPE outer | 929 | 0.23 | 1550 | 660 | 1.597278e-07 | 1439950 | 8000 | 13.8 | 384 | 3072000 | 0.18 | N2 | 0.02872 | 1015.111421 | 0.025972 | 1.309848 | 1.953308e-05 | 1.4e-05 | 11.78571 | 8.447208 | 0.7167328 | 2574.687 | 111100 | -0.15 | Cylindrical | 190 mm diameter | 0.001 | Parabolic Aircraft | Wire |  |  | Yes | 10.38 | 0.001190761
Guibaud, Augustin, Jean-Marie Citerne, Jean-Louis Consalvi, and Guillaume Legros. "On the Effects of Opposed Flow Conditions on Non-Buoyant Flames Spreading over Polyethylene-Coated Wires – Part I: Spread Rate and Soot Production." Combustion and Flame, vol. 221, 2020, pp. 530–543. https://doi.org/10.1016/j.combustflame.2020.07.044. | Augustin Guibaud; Jean-Marie Citerne; Jean-Louis Consalvi; Guillaume Legros | https://doi.org/10.1016/j.combustflame.2020.07.044 | Cylindrical | 0.0005 m core x 0.0011 m outer | 0.0003 | 0.0011 | NiCr core; LDPE outer | 929 | 0.23 | 1550 | 660 | 1.597278e-07 | 1439950 | 8000 | 13.8 | 384 | 3072000 | 0.18 | N2 | 0.02872 | 1015.111421 | 0.025972 | 1.375871 | 1.859576e-05 | 1.3e-05 | 12.69231 | 8.87299 | 0.699084 | 2638.778 | 116700 | -0.15 | Cylindrical | 190 mm diameter | 0.001 | Parabolic Aircraft | Wire |  |  | Yes | 10.38 | 0.001305218
Guibaud, Augustin, Jean-Marie Citerne, Jean-Louis Consalvi, and Guillaume Legros. "On the Effects of Opposed Flow Conditions on Non-Buoyant Flames Spreading over Polyethylene-Coated Wires – Part I: Spread Rate and Soot Production." Combustion and Flame, vol. 221, 2020, pp. 530–543. https://doi.org/10.1016/j.combustflame.2020.07.044. | Augustin Guibaud; Jean-Marie Citerne; Jean-Louis Consalvi; Guillaume Legros | https://doi.org/10.1016/j.combustflame.2020.07.044 | Cylindrical | 0.0005 m core x 0.0011 m outer | 0.0003 | 0.0011 | NiCr core; LDPE outer | 929 | 0.23 | 1550 | 660 | 1.597278e-07 | 1439950 | 8000 | 13.8 | 384 | 3072000 | 0.18 | N2 | 0.02872 | 1015.111421 | 0.025972 | 1.433641 | 1.784643e-05 | 1.3e-05 | 12.69231 | 9.245548 | 0.7284371 | 2693.606 | 121600 | -0.15 | Cylindrical | 190 mm diameter | 0.001 | Parabolic Aircraft | Wire |  |  | Yes | 11.04 | 0.001145337
Guibaud, Augustin, Jean-Marie Citerne, Jean-Louis Consalvi, and Guillaume Legros. "On the Effects of Opposed Flow Conditions on Non-Buoyant Flames Spreading over Polyethylene-Coated Wires – Part I: Spread Rate and Soot Production." Combustion and Flame, vol. 221, 2020, pp. 530–543. https://doi.org/10.1016/j.combustflame.2020.07.044. | Augustin Guibaud; Jean-Marie Citerne; Jean-Louis Consalvi; Guillaume Legros | https://doi.org/10.1016/j.combustflame.2020.07.044 | Cylindrical | 0.0005 m core x 0.0011 m outer | 0.0003 | 0.0011 | NiCr core; LDPE outer | 929 | 0.23 | 1550 | 660 | 1.597278e-07 | 1439950 | 8000 | 13.8 | 384 | 3072000 | 0.18 | N2 | 0.02872 | 1015.111421 | 0.025972 | 1.506738 | 1.698064e-05 | 1.2e-05 | 13.75 | 9.716951 | 0.7066873 | 2761.422 | 127800 | -0.15 | Cylindrical | 190 mm diameter | 0.001 | Parabolic Aircraft | Wire |  |  | Yes | 10.96 | 0.001114542
Guibaud, Augustin, Jean-Marie Citerne, Jean-Louis Consalvi, and Guillaume Legros. "On the Effects of Opposed Flow Conditions on Non-Buoyant Flames Spreading over Polyethylene-Coated Wires – Part I: Spread Rate and Soot Production." Combustion and Flame, vol. 221, 2020, pp. 530–543. https://doi.org/10.1016/j.combustflame.2020.07.044. | Augustin Guibaud; Jean-Marie Citerne; Jean-Louis Consalvi; Guillaume Legros | https://doi.org/10.1016/j.combustflame.2020.07.044 | Cylindrical | 0.0005 m core x 0.0011 m outer | 0.0003 | 0.0011 | NiCr core; LDPE outer | 929 | 0.23 | 1550 | 660 | 1.597278e-07 | 1439950 | 8000 | 13.8 | 384 | 3072000 | 0.18 | N2 | 0.02872 | 1015.111421 | 0.025972 | 1.671795 | 1.530413e-05 | 1.1e-05 | 15 | 10.7814 | 0.7187602 | 2908.744 | 141800 | -0.15 | Cylindrical | 190 mm diameter | 0.001 | Parabolic Aircraft | Wire |  |  | Yes | 11.62 | 0.001060393
Guibaud, Augustin, Jean-Marie Citerne, Jean-Louis Consalvi, and Guillaume Legros. "On the Effects of Opposed Flow Conditions on Non-Buoyant Flames Spreading over Polyethylene-Coated Wires – Part I: Spread Rate and Soot Production." Combustion and Flame, vol. 221, 2020, pp. 530–543. https://doi.org/10.1016/j.combustflame.2020.07.044. | Augustin Guibaud; Jean-Marie Citerne; Jean-Louis Consalvi; Guillaume Legros | https://doi.org/10.1016/j.combustflame.2020.07.044 | Cylindrical | 0.0005 m core x 0.0011 m outer | 0.0003 | 0.0011 | NiCr core; LDPE outer | 929 | 0.23 | 1550 | 660 | 1.597278e-07 | 1439950 | 8000 | 13.8 | 384 | 3072000 | 0.19 | N2 | 0.02876 | 1013.803894 | 0.025976 | 0.598576 | 4.280545e-05 | 3.1e-05 | 5.322581 | 3.85465 | 0.7242069 | 1738.123 | 50700 | -0.15 | Cylindrical | 190 mm diameter | 0.001 | Parabolic Aircraft | Wire |  |  | Yes | 11.04 | 0.001313373
Guibaud, Augustin, Jean-Marie Citerne, Jean-Louis Consalvi, and Guillaume Legros. "On the Effects of Opposed Flow Conditions on Non-Buoyant Flames Spreading over Polyethylene-Coated Wires – Part I: Spread Rate and Soot Production." Combustion and Flame, vol. 221, 2020, pp. 530–543. https://doi.org/10.1016/j.combustflame.2020.07.044. | Augustin Guibaud; Jean-Marie Citerne; Jean-Louis Consalvi; Guillaume Legros | https://doi.org/10.1016/j.combustflame.2020.07.044 | Cylindrical | 0.0005 m core x 0.0011 m outer | 0.0003 | 0.0011 | NiCr core; LDPE outer | 929 | 0.23 | 1550 | 660 | 1.597278e-07 | 1439950 | 8000 | 13.8 | 384 | 3072000 | 0.19 | N2 | 0.02876 | 1013.803894 | 0.025976 | 0.837062 | 3.060981e-05 | 2.2e-05 | 7.5 | 5.390428 | 0.7187237 | 2055.415 | 70900 | -0.15 | Cylindrical | 190 mm diameter | 0.001 | Parabolic Aircraft | Wire |  |  | Yes | 11.18 | 0.001358654
Guibaud, Augustin, Jean-Marie Citerne, Jean-Louis Consalvi, and Guillaume Legros. "On the Effects of Opposed Flow Conditions on Non-Buoyant Flames Spreading over Polyethylene-Coated Wires – Part I: Spread Rate and Soot Production." Combustion and Flame, vol. 221, 2020, pp. 530–543. https://doi.org/10.1016/j.combustflame.2020.07.044. | Augustin Guibaud; Jean-Marie Citerne; Jean-Louis Consalvi; Guillaume Legros | https://doi.org/10.1016/j.combustflame.2020.07.044 | Cylindrical | 0.0005 m core x 0.0011 m outer | 0.0003 | 0.0011 | NiCr core; LDPE outer | 929 | 0.23 | 1550 | 660 | 1.597278e-07 | 1439950 | 8000 | 13.8 | 384 | 3072000 | 0.19 | N2 | 0.02876 | 1013.803894 | 0.025976 | 0.944498 | 2.712797e-05 | 2e-05 | 8.25 | 6.082284 | 0.7372465 | 2183.339 | 80000 | -0.15 | Cylindrical | 190 mm diameter | 0.001 | Parabolic Aircraft | Wire |  |  | Yes | 10.96 | 0.001196663
Guibaud, Augustin, Jean-Marie Citerne, Jean-Louis Consalvi, and Guillaume Legros. "On the Effects of Opposed Flow Conditions on Non-Buoyant Flames Spreading over Polyethylene-Coated Wires – Part I: Spread Rate and Soot Production." Combustion and Flame, vol. 221, 2020, pp. 530–543. https://doi.org/10.1016/j.combustflame.2020.07.044. | Augustin Guibaud; Jean-Marie Citerne; Jean-Louis Consalvi; Guillaume Legros | https://doi.org/10.1016/j.combustflame.2020.07.044 | Cylindrical | 0.0005 m core x 0.0011 m outer | 0.0003 | 0.0011 | NiCr core; LDPE outer | 929 | 0.23 | 1550 | 660 | 1.597278e-07 | 1439950 | 8000 | 13.8 | 384 | 3072000 | 0.19 | N2 | 0.02876 | 1013.803894 | 0.025976 | 1.016516 | 2.520601e-05 | 1.8e-05 | 9.166667 | 6.546058 | 0.7141154 | 2265.05 | 86100 | -0.15 | Cylindrical | 190 mm diameter | 0.001 | Parabolic Aircraft | Wire |  |  | Yes | 11.83 | 0.001362318
Guibaud, Augustin, Jean-Marie Citerne, Jean-Louis Consalvi, and Guillaume Legros. "On the Effects of Opposed Flow Conditions on Non-Buoyant Flames Spreading over Polyethylene-Coated Wires – Part I: Spread Rate and Soot Production." Combustion and Flame, vol. 221, 2020, pp. 530–543. https://doi.org/10.1016/j.combustflame.2020.07.044. | Augustin Guibaud; Jean-Marie Citerne; Jean-Louis Consalvi; Guillaume Legros | https://doi.org/10.1016/j.combustflame.2020.07.044 | Cylindrical | 0.0005 m core x 0.0011 m outer | 0.0003 | 0.0011 | NiCr core; LDPE outer | 929 | 0.23 | 1550 | 660 | 1.597278e-07 | 1439950 | 8000 | 13.8 | 384 | 3072000 | 0.19 | N2 | 0.02876 | 1013.803894 | 0.025976 | 1.195971 | 2.142386e-05 | 1.5e-05 | 11 | 7.701694 | 0.700154 | 2456.864 | 101300 | -0.15 | Cylindrical | 190 mm diameter | 0.001 | Parabolic Aircraft | Wire |  |  | Yes | 11.44 | 0.001255956
Guibaud, Augustin, Jean-Marie Citerne, Jean-Louis Consalvi, and Guillaume Legros. "On the Effects of Opposed Flow Conditions on Non-Buoyant Flames Spreading over Polyethylene-Coated Wires – Part I: Spread Rate and Soot Production." Combustion and Flame, vol. 221, 2020, pp. 530–543. https://doi.org/10.1016/j.combustflame.2020.07.044. | Augustin Guibaud; Jean-Marie Citerne; Jean-Louis Consalvi; Guillaume Legros | https://doi.org/10.1016/j.combustflame.2020.07.044 | Cylindrical | 0.0005 m core x 0.0011 m outer | 0.0003 | 0.0011 | NiCr core; LDPE outer | 929 | 0.23 | 1550 | 660 | 1.597278e-07 | 1439950 | 8000 | 13.8 | 384 | 3072000 | 0.19 | N2 | 0.02876 | 1013.803894 | 0.025976 | 1.242015 | 2.062963e-05 | 1.5e-05 | 11 | 7.998204 | 0.7271094 | 2503.711 | 105200 | -0.15 | Cylindrical | 190 mm diameter | 0.001 | Parabolic Aircraft | Wire |  |  | Yes | 10.89 | 0.001350256
Guibaud, Augustin, Jean-Marie Citerne, Jean-Louis Consalvi, and Guillaume Legros. "On the Effects of Opposed Flow Conditions on Non-Buoyant Flames Spreading over Polyethylene-Coated Wires – Part I: Spread Rate and Soot Production." Combustion and Flame, vol. 221, 2020, pp. 530–543. https://doi.org/10.1016/j.combustflame.2020.07.044. | Augustin Guibaud; Jean-Marie Citerne; Jean-Louis Consalvi; Guillaume Legros | https://doi.org/10.1016/j.combustflame.2020.07.044 | Cylindrical | 0.0005 m core x 0.0011 m outer | 0.0003 | 0.0011 | NiCr core; LDPE outer | 929 | 0.23 | 1550 | 660 | 1.597278e-07 | 1439950 | 8000 | 13.8 | 384 | 3072000 | 0.19 | N2 | 0.02876 | 1013.803894 | 0.025976 | 1.298685 | 1.972943e-05 | 1.4e-05 | 11.78571 | 8.363142 | 0.7095999 | 2560.193 | 110000 | -0.15 | Cylindrical | 190 mm diameter | 0.001 | Parabolic Aircraft | Wire |  |  | Yes | 11.25 | 0.001223353
Guibaud, Augustin, Jean-Marie Citerne, Jean-Louis Consalvi, and Guillaume Legros. "On the Effects of Opposed Flow Conditions on Non-Buoyant Flames Spreading over Polyethylene-Coated Wires – Part I: Spread Rate and Soot Production." Combustion and Flame, vol. 221, 2020, pp. 530–543. https://doi.org/10.1016/j.combustflame.2020.07.044. | Augustin Guibaud; Jean-Marie Citerne; Jean-Louis Consalvi; Guillaume Legros | https://doi.org/10.1016/j.combustflame.2020.07.044 | Cylindrical | 0.0005 m core x 0.0011 m outer | 0.0003 | 0.0011 | NiCr core; LDPE outer | 929 | 0.23 | 1550 | 660 | 1.597278e-07 | 1439950 | 8000 | 13.8 | 384 | 3072000 | 0.19 | N2 | 0.02876 | 1013.803894 | 0.025976 | 1.304588 | 1.964016e-05 | 1.4e-05 | 11.78571 | 8.401155 | 0.7128253 | 2566.005 | 110500 | -0.15 | Cylindrical | 190 mm diameter | 0.001 | Parabolic Aircraft | Wire |  |  | Yes | 10.74 | 0.001245166
Guibaud, Augustin, Jean-Marie Citerne, Jean-Louis Consalvi, and Guillaume Legros. "On the Effects of Opposed Flow Conditions on Non-Buoyant Flames Spreading over Polyethylene-Coated Wires – Part I: Spread Rate and Soot Production." Combustion and Flame, vol. 221, 2020, pp. 530–543. https://doi.org/10.1016/j.combustflame.2020.07.044. | Augustin Guibaud; Jean-Marie Citerne; Jean-Louis Consalvi; Guillaume Legros | https://doi.org/10.1016/j.combustflame.2020.07.044 | Cylindrical | 0.0005 m core x 0.0011 m outer | 0.0003 | 0.0011 | NiCr core; LDPE outer | 929 | 0.23 | 1550 | 660 | 1.597278e-07 | 1439950 | 8000 | 13.8 | 384 | 3072000 | 0.19 | N2 | 0.02876 | 1013.803894 | 0.025976 | 1.367161 | 1.874125e-05 | 1.4e-05 | 11.78571 | 8.804106 | 0.7470151 | 2626.822 | 115800 | -0.15 | Cylindrical | 190 mm diameter | 0.001 | Parabolic Aircraft | Wire |  |  | Yes | 12.34 | 0.001256201
Guibaud, Augustin, Jean-Marie Citerne, Jean-Louis Consalvi, and Guillaume Legros. "On the Effects of Opposed Flow Conditions on Non-Buoyant Flames Spreading over Polyethylene-Coated Wires – Part I: Spread Rate and Soot Production." Combustion and Flame, vol. 221, 2020, pp. 530–543. https://doi.org/10.1016/j.combustflame.2020.07.044. | Augustin Guibaud; Jean-Marie Citerne; Jean-Louis Consalvi; Guillaume Legros | https://doi.org/10.1016/j.combustflame.2020.07.044 | Cylindrical | 0.0005 m core x 0.0011 m outer | 0.0003 | 0.0011 | NiCr core; LDPE outer | 929 | 0.23 | 1550 | 660 | 1.597278e-07 | 1439950 | 8000 | 13.8 | 384 | 3072000 | 0.19 | N2 | 0.02876 | 1013.803894 | 0.025976 | 1.435638 | 1.784733e-05 | 1.3e-05 | 12.69231 | 9.245078 | 0.7284001 | 2691.803 | 121600 | -0.15 | Cylindrical | 190 mm diameter | 0.001 | Parabolic Aircraft | Wire |  |  | Yes | 11.96 | 0.001272138
Guibaud, Augustin, Jean-Marie Citerne, Jean-Louis Consalvi, and Guillaume Legros. "On the Effects of Opposed Flow Conditions on Non-Buoyant Flames Spreading over Polyethylene-Coated Wires – Part I: Spread Rate and Soot Production." Combustion and Flame, vol. 221, 2020, pp. 530–543. https://doi.org/10.1016/j.combustflame.2020.07.044. | Augustin Guibaud; Jean-Marie Citerne; Jean-Louis Consalvi; Guillaume Legros | https://doi.org/10.1016/j.combustflame.2020.07.044 | Cylindrical | 0.0005 m core x 0.0011 m outer | 0.0003 | 0.0011 | NiCr core; LDPE outer | 929 | 0.23 | 1550 | 660 | 1.597278e-07 | 1439950 | 8000 | 13.8 | 384 | 3072000 | 0.19 | N2 | 0.02876 | 1013.803894 | 0.025976 | 1.53481 | 1.669413e-05 | 1.2e-05 | 13.75 | 9.883716 | 0.7188157 | 2783.223 | 130000 | -0.15 | Cylindrical | 190 mm diameter | 0.001 | Parabolic Aircraft | Wire |  |  | Yes | 12.78 | 0.001248887
Guibaud, Augustin, Jean-Marie Citerne, Jean-Louis Consalvi, and Guillaume Legros. "On the Effects of Opposed Flow Conditions on Non-Buoyant Flames Spreading over Polyethylene-Coated Wires – Part I: Spread Rate and Soot Production." Combustion and Flame, vol. 221, 2020, pp. 530–543. https://doi.org/10.1016/j.combustflame.2020.07.044. | Augustin Guibaud; Jean-Marie Citerne; Jean-Louis Consalvi; Guillaume Legros | https://doi.org/10.1016/j.combustflame.2020.07.044 | Cylindrical | 0.0005 m core x 0.0011 m outer | 0.0003 | 0.0011 | NiCr core; LDPE outer | 929 | 0.23 | 1550 | 660 | 1.597278e-07 | 1439950 | 8000 | 13.8 | 384 | 3072000 | 0.19 | N2 | 0.02876 | 1013.803894 | 0.025976 | 1.674123 | 1.530492e-05 | 1.1e-05 | 15 | 10.78085 | 0.7187233 | 2906.795 | 141800 | -0.15 | Cylindrical | 190 mm diameter | 0.001 | Parabolic Aircraft | Wire |  |  | Yes | 11.06 | 0.001221214
Guibaud, Augustin, Jean-Marie Citerne, Jean-Louis Consalvi, and Guillaume Legros. "On the Effects of Opposed Flow Conditions on Non-Buoyant Flames Spreading over Polyethylene-Coated Wires – Part I: Spread Rate and Soot Production." Combustion and Flame, vol. 221, 2020, pp. 530–543. https://doi.org/10.1016/j.combustflame.2020.07.044. | Augustin Guibaud; Jean-Marie Citerne; Jean-Louis Consalvi; Guillaume Legros | https://doi.org/10.1016/j.combustflame.2020.07.044 | Cylindrical | 0.0005 m core x 0.0011 m outer | 0.0003 | 0.0011 | NiCr core; LDPE outer | 929 | 0.23 | 1550 | 660 | 1.597278e-07 | 1439950 | 8000 | 13.8 | 384 | 3072000 | 0.2 | N2 | 0.0288 | 1012.5 | 0.02598 | 0.599408 | 4.280767e-05 | 3.1e-05 | 5.322581 | 3.85445 | 0.7241693 | 1736.959 | 50700 | -0.15 | Cylindrical | 190 mm diameter | 0.001 | Parabolic Aircraft | Wire |  |  | Yes | 11.54 | 0.001398631
Guibaud, Augustin, Jean-Marie Citerne, Jean-Louis Consalvi, and Guillaume Legros. "On the Effects of Opposed Flow Conditions on Non-Buoyant Flames Spreading over Polyethylene-Coated Wires – Part I: Spread Rate and Soot Production." Combustion and Flame, vol. 221, 2020, pp. 530–543. https://doi.org/10.1016/j.combustflame.2020.07.044. | Augustin Guibaud; Jean-Marie Citerne; Jean-Louis Consalvi; Guillaume Legros | https://doi.org/10.1016/j.combustflame.2020.07.044 | Cylindrical | 0.0005 m core x 0.0011 m outer | 0.0003 | 0.0011 | NiCr core; LDPE outer | 929 | 0.23 | 1550 | 660 | 1.597278e-07 | 1439950 | 8000 | 13.8 | 384 | 3072000 | 0.2 | N2 | 0.0288 | 1012.5 | 0.02598 | 0.838226 | 3.061139e-05 | 2.2e-05 | 7.5 | 5.390151 | 0.7186868 | 2054.04 | 70900 | -0.15 | Cylindrical | 190 mm diameter | 0.001 | Parabolic Aircraft | Wire |  |  | Yes | 11.54 | 0.001352566
Guibaud, Augustin, Jean-Marie Citerne, Jean-Louis Consalvi, and Guillaume Legros. "On the Effects of Opposed Flow Conditions on Non-Buoyant Flames Spreading over Polyethylene-Coated Wires – Part I: Spread Rate and Soot Production." Combustion and Flame, vol. 221, 2020, pp. 530–543. https://doi.org/10.1016/j.combustflame.2020.07.044. | Augustin Guibaud; Jean-Marie Citerne; Jean-Louis Consalvi; Guillaume Legros | https://doi.org/10.1016/j.combustflame.2020.07.044 | Cylindrical | 0.0005 m core x 0.0011 m outer | 0.0003 | 0.0011 | NiCr core; LDPE outer | 929 | 0.23 | 1550 | 660 | 1.597278e-07 | 1439950 | 8000 | 13.8 | 384 | 3072000 | 0.2 | N2 | 0.0288 | 1012.5 | 0.02598 | 1.064039 | 2.411496e-05 | 1.7e-05 | 9.705882 | 6.842225 | 0.7049566 | 2314.233 | 90000 | -0.15 | Cylindrical | 190 mm diameter | 0.001 | Parabolic Aircraft | Wire |  |  | Yes | 12.34 | 0.001433917
Guibaud, Augustin, Jean-Marie Citerne, Jean-Louis Consalvi, and Guillaume Legros. "On the Effects of Opposed Flow Conditions on Non-Buoyant Flames Spreading over Polyethylene-Coated Wires – Part I: Spread Rate and Soot Production." Combustion and Flame, vol. 221, 2020, pp. 530–543. https://doi.org/10.1016/j.combustflame.2020.07.044. | Augustin Guibaud; Jean-Marie Citerne; Jean-Louis Consalvi; Guillaume Legros | https://doi.org/10.1016/j.combustflame.2020.07.044 | Cylindrical | 0.0005 m core x 0.0011 m outer | 0.0003 | 0.0011 | NiCr core; LDPE outer | 929 | 0.23 | 1550 | 660 | 1.597278e-07 | 1439950 | 8000 | 13.8 | 384 | 3072000 | 0.2 | N2 | 0.0288 | 1012.5 | 0.02598 | 1.123152 | 2.284576e-05 | 1.6e-05 | 10.3125 | 7.222347 | 0.7003488 | 2377.648 | 95000 | -0.15 | Cylindrical | 190 mm diameter | 0.001 | Parabolic Aircraft | Wire |  |  | Yes | 12.12 | 0.001422241
Guibaud, Augustin, Jean-Marie Citerne, Jean-Louis Consalvi, and Guillaume Legros. "On the Effects of Opposed Flow Conditions on Non-Buoyant Flames Spreading over Polyethylene-Coated Wires – Part I: Spread Rate and Soot Production." Combustion and Flame, vol. 221, 2020, pp. 530–543. https://doi.org/10.1016/j.combustflame.2020.07.044. | Augustin Guibaud; Jean-Marie Citerne; Jean-Louis Consalvi; Guillaume Legros | https://doi.org/10.1016/j.combustflame.2020.07.044 | Cylindrical | 0.0005 m core x 0.0011 m outer | 0.0003 | 0.0011 | NiCr core; LDPE outer | 929 | 0.23 | 1550 | 660 | 1.597278e-07 | 1439950 | 8000 | 13.8 | 384 | 3072000 | 0.2 | N2 | 0.0288 | 1012.5 | 0.02598 | 1.182265 | 2.170348e-05 | 1.6e-05 | 10.3125 | 7.602469 | 0.7372091 | 2439.416 | 100000 | -0.15 | Cylindrical | 190 mm diameter | 0.001 | Parabolic Aircraft | Wire |  |  | Yes | 11.98 | 0.001419931
Guibaud, Augustin, Jean-Marie Citerne, Jean-Louis Consalvi, and Guillaume Legros. "On the Effects of Opposed Flow Conditions on Non-Buoyant Flames Spreading over Polyethylene-Coated Wires – Part I: Spread Rate and Soot Production." Combustion and Flame, vol. 221, 2020, pp. 530–543. https://doi.org/10.1016/j.combustflame.2020.07.044. | Augustin Guibaud; Jean-Marie Citerne; Jean-Louis Consalvi; Guillaume Legros | https://doi.org/10.1016/j.combustflame.2020.07.044 | Cylindrical | 0.0005 m core x 0.0011 m outer | 0.0003 | 0.0011 | NiCr core; LDPE outer | 929 | 0.23 | 1550 | 660 | 1.597278e-07 | 1439950 | 8000 | 13.8 | 384 | 3072000 | 0.2 | N2 | 0.0288 | 1012.5 | 0.02598 | 1.197634 | 2.142496e-05 | 1.5e-05 | 11 | 7.701298 | 0.700118 | 2455.22 | 101300 | -0.15 | Cylindrical | 190 mm diameter | 0.001 | Parabolic Aircraft | Wire |  |  | Yes | 12.49 | 0.001338451
Guibaud, Augustin, Jean-Marie Citerne, Jean-Louis Consalvi, and Guillaume Legros. "On the Effects of Opposed Flow Conditions on Non-Buoyant Flames Spreading over Polyethylene-Coated Wires – Part I: Spread Rate and Soot Production." Combustion and Flame, vol. 221, 2020, pp. 530–543. https://doi.org/10.1016/j.combustflame.2020.07.044. | Augustin Guibaud; Jean-Marie Citerne; Jean-Louis Consalvi; Guillaume Legros | https://doi.org/10.1016/j.combustflame.2020.07.044 | Cylindrical | 0.0005 m core x 0.0011 m outer | 0.0003 | 0.0011 | NiCr core; LDPE outer | 929 | 0.23 | 1550 | 660 | 1.597278e-07 | 1439950 | 8000 | 13.8 | 384 | 3072000 | 0.2 | N2 | 0.0288 | 1012.5 | 0.02598 | 1.437634 | 1.784826e-05 | 1.3e-05 | 12.69231 | 9.244601 | 0.7283625 | 2690.002 | 121600 | -0.15 | Cylindrical | 190 mm diameter | 0.001 | Parabolic Aircraft | Wire |  |  | Yes | 12.71 | 0.00136822
Guibaud, Augustin, Jean-Marie Citerne, Jean-Louis Consalvi, and Guillaume Legros. "On the Effects of Opposed Flow Conditions on Non-Buoyant Flames Spreading over Polyethylene-Coated Wires – Part I: Spread Rate and Soot Production." Combustion and Flame, vol. 221, 2020, pp. 530–543. https://doi.org/10.1016/j.combustflame.2020.07.044. | Augustin Guibaud; Jean-Marie Citerne; Jean-Louis Consalvi; Guillaume Legros | https://doi.org/10.1016/j.combustflame.2020.07.044 | Cylindrical | 0.0005 m core x 0.0011 m outer | 0.0003 | 0.0011 | NiCr core; LDPE outer | 929 | 0.23 | 1550 | 660 | 1.597278e-07 | 1439950 | 8000 | 13.8 | 384 | 3072000 | 0.2 | N2 | 0.0288 | 1012.5 | 0.02598 | 1.676452 | 1.530569e-05 | 1.1e-05 | 15 | 10.7803 | 0.7186868 | 2904.852 | 141800 | -0.15 | Cylindrical | 190 mm diameter | 0.001 | Parabolic Aircraft | Wire |  |  | Yes | 11.8 | 0.00137239
Guibaud, Augustin, Jean-Marie Citerne, Jean-Louis Consalvi, and Guillaume Legros. "On the Effects of Opposed Flow Conditions on Non-Buoyant Flames Spreading over Polyethylene-Coated Wires – Part I: Spread Rate and Soot Production." Combustion and Flame, vol. 221, 2020, pp. 530–543. https://doi.org/10.1016/j.combustflame.2020.07.044. | Augustin Guibaud; Jean-Marie Citerne; Jean-Louis Consalvi; Guillaume Legros | https://doi.org/10.1016/j.combustflame.2020.07.044 | Cylindrical | 0.0005 m core x 0.0011 m outer | 0.0003 | 0.0011 | NiCr core; LDPE outer | 929 | 0.23 | 1550 | 660 | 1.597278e-07 | 1439950 | 8000 | 13.8 | 384 | 3072000 | 0.21 | N2 | 0.02884 | 1011.199723 | 0.025984 | 0.600241 | 4.280982e-05 | 3.1e-05 | 5.322581 | 3.854256 | 0.7241329 | 1735.8 | 50700 | -0.15 | Cylindrical | 190 mm diameter | 0.001 | Parabolic Aircraft | Wire |  |  | Yes | 12.05 | 0.00153396
Guibaud, Augustin, Jean-Marie Citerne, Jean-Louis Consalvi, and Guillaume Legros. "On the Effects of Opposed Flow Conditions on Non-Buoyant Flames Spreading over Polyethylene-Coated Wires – Part I: Spread Rate and Soot Production." Combustion and Flame, vol. 221, 2020, pp. 530–543. https://doi.org/10.1016/j.combustflame.2020.07.044. | Augustin Guibaud; Jean-Marie Citerne; Jean-Louis Consalvi; Guillaume Legros | https://doi.org/10.1016/j.combustflame.2020.07.044 | Cylindrical | 0.0005 m core x 0.0011 m outer | 0.0003 | 0.0011 | NiCr core; LDPE outer | 929 | 0.23 | 1550 | 660 | 1.597278e-07 | 1439950 | 8000 | 13.8 | 384 | 3072000 | 0.21 | N2 | 0.02884 | 1011.199723 | 0.025984 | 0.83939 | 3.061296e-05 | 2.2e-05 | 7.5 | 5.389875 | 0.71865 | 2052.668 | 70900 | -0.15 | Cylindrical | 190 mm diameter | 0.001 | Parabolic Aircraft | Wire |  |  | Yes | 12.49 | 0.001416367
Guibaud, Augustin, Jean-Marie Citerne, Jean-Louis Consalvi, and Guillaume Legros. "On the Effects of Opposed Flow Conditions on Non-Buoyant Flames Spreading over Polyethylene-Coated Wires – Part I: Spread Rate and Soot Production." Combustion and Flame, vol. 221, 2020, pp. 530–543. https://doi.org/10.1016/j.combustflame.2020.07.044. | Augustin Guibaud; Jean-Marie Citerne; Jean-Louis Consalvi; Guillaume Legros | https://doi.org/10.1016/j.combustflame.2020.07.044 | Cylindrical | 0.0005 m core x 0.0011 m outer | 0.0003 | 0.0011 | NiCr core; LDPE outer | 929 | 0.23 | 1550 | 660 | 1.597278e-07 | 1439950 | 8000 | 13.8 | 384 | 3072000 | 0.21 | N2 | 0.02884 | 1011.199723 | 0.025984 | 1.014608 | 2.532624e-05 | 1.8e-05 | 9.166667 | 6.514981 | 0.7107252 | 2256.763 | 85700 | -0.15 | Cylindrical | 190 mm diameter | 0.001 | Parabolic Aircraft | Wire |  |  | Yes | 12.27 | 0.001461633
Guibaud, Augustin, Jean-Marie Citerne, Jean-Louis Consalvi, and Guillaume Legros. "On the Effects of Opposed Flow Conditions on Non-Buoyant Flames Spreading over Polyethylene-Coated Wires – Part I: Spread Rate and Soot Production." Combustion and Flame, vol. 221, 2020, pp. 530–543. https://doi.org/10.1016/j.combustflame.2020.07.044. | Augustin Guibaud; Jean-Marie Citerne; Jean-Louis Consalvi; Guillaume Legros | https://doi.org/10.1016/j.combustflame.2020.07.044 | Cylindrical | 0.0005 m core x 0.0011 m outer | 0.0003 | 0.0011 | NiCr core; LDPE outer | 929 | 0.23 | 1550 | 660 | 1.597278e-07 | 1439950 | 8000 | 13.8 | 384 | 3072000 | 0.21 | N2 | 0.02884 | 1011.199723 | 0.025984 | 1.071436 | 2.398296e-05 | 1.7e-05 | 9.705882 | 6.879884 | 0.7088365 | 2319.103 | 90500 | -0.15 | Cylindrical | 190 mm diameter | 0.001 | Parabolic Aircraft | Wire |  |  | Yes | 12.41 | 0.001396321
Guibaud, Augustin, Jean-Marie Citerne, Jean-Louis Consalvi, and Guillaume Legros. "On the Effects of Opposed Flow Conditions on Non-Buoyant Flames Spreading over Polyethylene-Coated Wires – Part I: Spread Rate and Soot Production." Combustion and Flame, vol. 221, 2020, pp. 530–543. https://doi.org/10.1016/j.combustflame.2020.07.044. | Augustin Guibaud; Jean-Marie Citerne; Jean-Louis Consalvi; Guillaume Legros | https://doi.org/10.1016/j.combustflame.2020.07.044 | Cylindrical | 0.0005 m core x 0.0011 m outer | 0.0003 | 0.0011 | NiCr core; LDPE outer | 929 | 0.23 | 1550 | 660 | 1.597278e-07 | 1439950 | 8000 | 13.8 | 384 | 3072000 | 0.21 | N2 | 0.02884 | 1011.199723 | 0.025984 | 1.12708 | 2.279892e-05 | 1.6e-05 | 10.3125 | 7.237184 | 0.7017876 | 2378.561 | 95200 | -0.15 | Cylindrical | 190 mm diameter | 0.001 | Parabolic Aircraft | Wire |  |  | Yes | 12.34 | 0.001461377
Guibaud, Augustin, Jean-Marie Citerne, Jean-Louis Consalvi, and Guillaume Legros. "On the Effects of Opposed Flow Conditions on Non-Buoyant Flames Spreading over Polyethylene-Coated Wires – Part I: Spread Rate and Soot Production." Combustion and Flame, vol. 221, 2020, pp. 530–543. https://doi.org/10.1016/j.combustflame.2020.07.044. | Augustin Guibaud; Jean-Marie Citerne; Jean-Louis Consalvi; Guillaume Legros | https://doi.org/10.1016/j.combustflame.2020.07.044 | Cylindrical | 0.0005 m core x 0.0011 m outer | 0.0003 | 0.0011 | NiCr core; LDPE outer | 929 | 0.23 | 1550 | 660 | 1.597278e-07 | 1439950 | 8000 | 13.8 | 384 | 3072000 | 0.21 | N2 | 0.02884 | 1011.199723 | 0.025984 | 1.199298 | 2.142604e-05 | 1.5e-05 | 11 | 7.700909 | 0.7000826 | 2453.581 | 101300 | -0.15 | Cylindrical | 190 mm diameter | 0.001 | Parabolic Aircraft | Wire |  |  | Yes | 12.66 | 0.001461607
Guibaud, Augustin, Jean-Marie Citerne, Jean-Louis Consalvi, and Guillaume Legros. "On the Effects of Opposed Flow Conditions on Non-Buoyant Flames Spreading over Polyethylene-Coated Wires – Part I: Spread Rate and Soot Production." Combustion and Flame, vol. 221, 2020, pp. 530–543. https://doi.org/10.1016/j.combustflame.2020.07.044. | Augustin Guibaud; Jean-Marie Citerne; Jean-Louis Consalvi; Guillaume Legros | https://doi.org/10.1016/j.combustflame.2020.07.044 | Cylindrical | 0.0005 m core x 0.0011 m outer | 0.0003 | 0.0011 | NiCr core; LDPE outer | 929 | 0.23 | 1550 | 660 | 1.597278e-07 | 1439950 | 8000 | 13.8 | 384 | 3072000 | 0.21 | N2 | 0.02884 | 1011.199723 | 0.025984 | 1.439631 | 1.784916e-05 | 1.3e-05 | 12.69231 | 9.244131 | 0.7283254 | 2688.205 | 121600 | -0.15 | Cylindrical | 190 mm diameter | 0.001 | Parabolic Aircraft | Wire |  |  | Yes |  | 0.001411092
Guibaud, Augustin, Jean-Marie Citerne, Jean-Louis Consalvi, and Guillaume Legros. "On the Effects of Opposed Flow Conditions on Non-Buoyant Flames Spreading over Polyethylene-Coated Wires – Part I: Spread Rate and Soot Production." Combustion and Flame, vol. 221, 2020, pp. 530–543. https://doi.org/10.1016/j.combustflame.2020.07.044. | Augustin Guibaud; Jean-Marie Citerne; Jean-Louis Consalvi; Guillaume Legros | https://doi.org/10.1016/j.combustflame.2020.07.044 | Cylindrical | 0.0005 m core x 0.0011 m outer | 0.0003 | 0.0011 | NiCr core; LDPE outer | 929 | 0.23 | 1550 | 660 | 1.597278e-07 | 1439950 | 8000 | 13.8 | 384 | 3072000 | 0.21 | N2 | 0.02884 | 1011.199723 | 0.025984 | 1.67878 | 1.530648e-05 | 1.1e-05 | 15 | 10.77975 | 0.71865 | 2902.911 | 141800 | -0.15 | Cylindrical | 190 mm diameter | 0.001 | Parabolic Aircraft | Wire |  |  | Yes | 12.49 | 0.001305845
Guibaud, Augustin, Jean-Marie Citerne, Jean-Louis Consalvi, and Guillaume Legros. "On the Effects of Opposed Flow Conditions on Non-Buoyant Flames Spreading over Polyethylene-Coated Wires – Part I: Spread Rate and Soot Production." Combustion and Flame, vol. 221, 2020, pp. 530–543. https://doi.org/10.1016/j.combustflame.2020.07.044. | Augustin Guibaud; Jean-Marie Citerne; Jean-Louis Consalvi; Guillaume Legros | https://doi.org/10.1016/j.combustflame.2020.07.044 | Cylindrical | 0.0005 m core x 0.0011 m outer | 0.0003 | 0.0011 | NiCr core; LDPE outer | 929 | 0.23 | 1550 | 660 | 1.597278e-07 | 1439950 | 8000 | 13.8 | 384 | 3072000 | 0.18 | N2 | 0.02872 | 1015.111421 | 0.025972 | 0.835898 | 3.060824e-05 | 2.2e-05 | 10 | 7.187606 | 0.7187606 | 2374.98 | 70900 | -0.2 | Cylindrical | 190 mm diameter | 0.001 | Parabolic Aircraft | Wire |  |  | Yes | 10.35 | 0.001082592
Guibaud, Augustin, Jean-Marie Citerne, Jean-Louis Consalvi, and Guillaume Legros. "On the Effects of Opposed Flow Conditions on Non-Buoyant Flames Spreading over Polyethylene-Coated Wires – Part I: Spread Rate and Soot Production." Combustion and Flame, vol. 221, 2020, pp. 530–543. https://doi.org/10.1016/j.combustflame.2020.07.044. | Augustin Guibaud; Jean-Marie Citerne; Jean-Louis Consalvi; Guillaume Legros | https://doi.org/10.1016/j.combustflame.2020.07.044 | Cylindrical | 0.0005 m core x 0.0011 m outer | 0.0003 | 0.0011 | NiCr core; LDPE outer | 929 | 0.23 | 1550 | 660 | 1.597278e-07 | 1439950 | 8000 | 13.8 | 384 | 3072000 | 0.18 | N2 | 0.02872 | 1015.111421 | 0.025972 | 1.194308 | 2.142276e-05 | 1.5e-05 | 14.66667 | 10.26945 | 0.70019 | 2838.844 | 101300 | -0.2 | Cylindrical | 190 mm diameter | 0.001 | Parabolic Aircraft | Wire |  |  | Yes | 10.6 | 0.001107228
Guibaud, Augustin, Jean-Marie Citerne, Jean-Louis Consalvi, and Guillaume Legros. "On the Effects of Opposed Flow Conditions on Non-Buoyant Flames Spreading over Polyethylene-Coated Wires – Part I: Spread Rate and Soot Production." Combustion and Flame, vol. 221, 2020, pp. 530–543. https://doi.org/10.1016/j.combustflame.2020.07.044. | Augustin Guibaud; Jean-Marie Citerne; Jean-Louis Consalvi; Guillaume Legros | https://doi.org/10.1016/j.combustflame.2020.07.044 | Cylindrical | 0.0005 m core x 0.0011 m outer | 0.0003 | 0.0011 | NiCr core; LDPE outer | 929 | 0.23 | 1550 | 660 | 1.597278e-07 | 1439950 | 8000 | 13.8 | 384 | 3072000 | 0.18 | N2 | 0.02872 | 1015.111421 | 0.025972 | 1.375871 | 1.859576e-05 | 1.3e-05 | 16.92308 | 11.83065 | 0.699084 | 3046.998 | 116700 | -0.2 | Cylindrical | 190 mm diameter | 0.001 | Parabolic Aircraft | Wire |  |  | Yes | 10.67 | 0.001228614
Guibaud, Augustin, Jean-Marie Citerne, Jean-Louis Consalvi, and Guillaume Legros. "On the Effects of Opposed Flow Conditions on Non-Buoyant Flames Spreading over Polyethylene-Coated Wires – Part I: Spread Rate and Soot Production." Combustion and Flame, vol. 221, 2020, pp. 530–543. https://doi.org/10.1016/j.combustflame.2020.07.044. | Augustin Guibaud; Jean-Marie Citerne; Jean-Louis Consalvi; Guillaume Legros | https://doi.org/10.1016/j.combustflame.2020.07.044 | Cylindrical | 0.0005 m core x 0.0011 m outer | 0.0003 | 0.0011 | NiCr core; LDPE outer | 929 | 0.23 | 1550 | 660 | 1.597278e-07 | 1439950 | 8000 | 13.8 | 384 | 3072000 | 0.18 | N2 | 0.02872 | 1015.111421 | 0.025972 | 1.433641 | 1.784643e-05 | 1.3e-05 | 16.92308 | 12.3274 | 0.7284371 | 3110.309 | 121600 | -0.2 | Cylindrical | 190 mm diameter | 0.001 | Parabolic Aircraft | Wire |  |  | Yes | 10.85 | 0.001183447
Guibaud, Augustin, Jean-Marie Citerne, Jean-Louis Consalvi, and Guillaume Legros. "On the Effects of Opposed Flow Conditions on Non-Buoyant Flames Spreading over Polyethylene-Coated Wires – Part I: Spread Rate and Soot Production." Combustion and Flame, vol. 221, 2020, pp. 530–543. https://doi.org/10.1016/j.combustflame.2020.07.044. | Augustin Guibaud; Jean-Marie Citerne; Jean-Louis Consalvi; Guillaume Legros | https://doi.org/10.1016/j.combustflame.2020.07.044 | Cylindrical | 0.0005 m core x 0.0011 m outer | 0.0003 | 0.0011 | NiCr core; LDPE outer | 929 | 0.23 | 1550 | 660 | 1.597278e-07 | 1439950 | 8000 | 13.8 | 384 | 3072000 | 0.18 | N2 | 0.02872 | 1015.111421 | 0.025972 | 1.440715 | 1.77588e-05 | 1.3e-05 | 16.92308 | 12.38822 | 0.7320315 | 3117.973 | 122200 | -0.2 | Cylindrical | 190 mm diameter | 0.001 | Parabolic Aircraft | Wire |  |  | Yes | 10.82 | 0.001118263
Guibaud, Augustin, Jean-Marie Citerne, Jean-Louis Consalvi, and Guillaume Legros. "On the Effects of Opposed Flow Conditions on Non-Buoyant Flames Spreading over Polyethylene-Coated Wires – Part I: Spread Rate and Soot Production." Combustion and Flame, vol. 221, 2020, pp. 530–543. https://doi.org/10.1016/j.combustflame.2020.07.044. | Augustin Guibaud; Jean-Marie Citerne; Jean-Louis Consalvi; Guillaume Legros | https://doi.org/10.1016/j.combustflame.2020.07.044 | Cylindrical | 0.0005 m core x 0.0011 m outer | 0.0003 | 0.0011 | NiCr core; LDPE outer | 929 | 0.23 | 1550 | 660 | 1.597278e-07 | 1439950 | 8000 | 13.8 | 384 | 3072000 | 0.18 | N2 | 0.02872 | 1015.111421 | 0.025972 | 1.506738 | 1.698064e-05 | 1.2e-05 | 18.33333 | 12.95593 | 0.7066873 | 3188.616 | 127800 | -0.2 | Cylindrical | 190 mm diameter | 0.001 | Parabolic Aircraft | Wire |  |  | Yes | 10.53 | 0.001115312
Guibaud, Augustin, Jean-Marie Citerne, Jean-Louis Consalvi, and Guillaume Legros. "On the Effects of Opposed Flow Conditions on Non-Buoyant Flames Spreading over Polyethylene-Coated Wires – Part I: Spread Rate and Soot Production." Combustion and Flame, vol. 221, 2020, pp. 530–543. https://doi.org/10.1016/j.combustflame.2020.07.044. | Augustin Guibaud; Jean-Marie Citerne; Jean-Louis Consalvi; Guillaume Legros | https://doi.org/10.1016/j.combustflame.2020.07.044 | Cylindrical | 0.0005 m core x 0.0011 m outer | 0.0003 | 0.0011 | NiCr core; LDPE outer | 929 | 0.23 | 1550 | 660 | 1.597278e-07 | 1439950 | 8000 | 13.8 | 384 | 3072000 | 0.18 | N2 | 0.02872 | 1015.111421 | 0.025972 | 1.571582 | 1.628001e-05 | 1.2e-05 | 18.33333 | 13.51351 | 0.7371003 | 3256.506 | 133300 | -0.2 | Cylindrical | 190 mm diameter | 0.001 | Parabolic Aircraft | Wire |  |  | Yes | 10.53 | 0.001111206
Guibaud, Augustin, Jean-Marie Citerne, Jean-Louis Consalvi, and Guillaume Legros. "On the Effects of Opposed Flow Conditions on Non-Buoyant Flames Spreading over Polyethylene-Coated Wires – Part I: Spread Rate and Soot Production." Combustion and Flame, vol. 221, 2020, pp. 530–543. https://doi.org/10.1016/j.combustflame.2020.07.044. | Augustin Guibaud; Jean-Marie Citerne; Jean-Louis Consalvi; Guillaume Legros | https://doi.org/10.1016/j.combustflame.2020.07.044 | Cylindrical | 0.0005 m core x 0.0011 m outer | 0.0003 | 0.0011 | NiCr core; LDPE outer | 929 | 0.23 | 1550 | 660 | 1.597278e-07 | 1439950 | 8000 | 13.8 | 384 | 3072000 | 0.18 | N2 | 0.02872 | 1015.111421 | 0.025972 | 1.671795 | 1.530413e-05 | 1.1e-05 | 20 | 14.3752 | 0.7187602 | 3358.728 | 141800 | -0.2 | Cylindrical | 190 mm diameter | 0.001 | Parabolic Aircraft | Wire |  |  | Yes | 10.45 | 0.001145979
Guibaud, Augustin, Jean-Marie Citerne, Jean-Louis Consalvi, and Guillaume Legros. "On the Effects of Opposed Flow Conditions on Non-Buoyant Flames Spreading over Polyethylene-Coated Wires – Part I: Spread Rate and Soot Production." Combustion and Flame, vol. 221, 2020, pp. 530–543. https://doi.org/10.1016/j.combustflame.2020.07.044. | Augustin Guibaud; Jean-Marie Citerne; Jean-Louis Consalvi; Guillaume Legros | https://doi.org/10.1016/j.combustflame.2020.07.044 | Cylindrical | 0.0005 m core x 0.0011 m outer | 0.0003 | 0.0011 | NiCr core; LDPE outer | 929 | 0.23 | 1550 | 660 | 1.597278e-07 | 1439950 | 8000 | 13.8 | 384 | 3072000 | 0.19 | N2 | 0.02876 | 1013.803894 | 0.025976 | 0.598576 | 4.280545e-05 | 3.1e-05 | 7.096774 | 5.139533 | 0.7242069 | 2007.011 | 50700 | -0.2 | Cylindrical | 190 mm diameter | 0.001 | Parabolic Aircraft | Wire |  |  | Yes | 10.18 | 0.001341459
Guibaud, Augustin, Jean-Marie Citerne, Jean-Louis Consalvi, and Guillaume Legros. "On the Effects of Opposed Flow Conditions on Non-Buoyant Flames Spreading over Polyethylene-Coated Wires – Part I: Spread Rate and Soot Production." Combustion and Flame, vol. 221, 2020, pp. 530–543. https://doi.org/10.1016/j.combustflame.2020.07.044. | Augustin Guibaud; Jean-Marie Citerne; Jean-Louis Consalvi; Guillaume Legros | https://doi.org/10.1016/j.combustflame.2020.07.044 | Cylindrical | 0.0005 m core x 0.0011 m outer | 0.0003 | 0.0011 | NiCr core; LDPE outer | 929 | 0.23 | 1550 | 660 | 1.597278e-07 | 1439950 | 8000 | 13.8 | 384 | 3072000 | 0.19 | N2 | 0.02876 | 1013.803894 | 0.025976 | 0.708374 | 3.61706e-05 | 2.6e-05 | 8.461538 | 6.082288 | 0.7188158 | 2183.34 | 60000 | -0.2 | Cylindrical | 190 mm diameter | 0.001 | Parabolic Aircraft | Wire |  |  | Yes | 11.11 | 0.00136668
Guibaud, Augustin, Jean-Marie Citerne, Jean-Louis Consalvi, and Guillaume Legros. "On the Effects of Opposed Flow Conditions on Non-Buoyant Flames Spreading over Polyethylene-Coated Wires – Part I: Spread Rate and Soot Production." Combustion and Flame, vol. 221, 2020, pp. 530–543. https://doi.org/10.1016/j.combustflame.2020.07.044. | Augustin Guibaud; Jean-Marie Citerne; Jean-Louis Consalvi; Guillaume Legros | https://doi.org/10.1016/j.combustflame.2020.07.044 | Cylindrical | 0.0005 m core x 0.0011 m outer | 0.0003 | 0.0011 | NiCr core; LDPE outer | 929 | 0.23 | 1550 | 660 | 1.597278e-07 | 1439950 | 8000 | 13.8 | 384 | 3072000 | 0.19 | N2 | 0.02876 | 1013.803894 | 0.025976 | 0.837062 | 3.060981e-05 | 2.2e-05 | 10 | 7.187237 | 0.7187237 | 2373.389 | 70900 | -0.2 | Cylindrical | 190 mm diameter | 0.001 | Parabolic Aircraft | Wire |  |  | Yes | 9.69 | 0.001214399
Guibaud, Augustin, Jean-Marie Citerne, Jean-Louis Consalvi, and Guillaume Legros. "On the Effects of Opposed Flow Conditions on Non-Buoyant Flames Spreading over Polyethylene-Coated Wires – Part I: Spread Rate and Soot Production." Combustion and Flame, vol. 221, 2020, pp. 530–543. https://doi.org/10.1016/j.combustflame.2020.07.044. | Augustin Guibaud; Jean-Marie Citerne; Jean-Louis Consalvi; Guillaume Legros | https://doi.org/10.1016/j.combustflame.2020.07.044 | Cylindrical | 0.0005 m core x 0.0011 m outer | 0.0003 | 0.0011 | NiCr core; LDPE outer | 929 | 0.23 | 1550 | 660 | 1.597278e-07 | 1439950 | 8000 | 13.8 | 384 | 3072000 | 0.19 | N2 | 0.02876 | 1013.803894 | 0.025976 | 1.016516 | 2.520601e-05 | 1.8e-05 | 12.22222 | 8.728077 | 0.7141154 | 2615.455 | 86100 | -0.2 | Cylindrical | 190 mm diameter | 0.001 | Parabolic Aircraft | Wire |  |  | Yes | 10.96 | 0.001190298
Guibaud, Augustin, Jean-Marie Citerne, Jean-Louis Consalvi, and Guillaume Legros. "On the Effects of Opposed Flow Conditions on Non-Buoyant Flames Spreading over Polyethylene-Coated Wires – Part I: Spread Rate and Soot Production." Combustion and Flame, vol. 221, 2020, pp. 530–543. https://doi.org/10.1016/j.combustflame.2020.07.044. | Augustin Guibaud; Jean-Marie Citerne; Jean-Louis Consalvi; Guillaume Legros | https://doi.org/10.1016/j.combustflame.2020.07.044 | Cylindrical | 0.0005 m core x 0.0011 m outer | 0.0003 | 0.0011 | NiCr core; LDPE outer | 929 | 0.23 | 1550 | 660 | 1.597278e-07 | 1439950 | 8000 | 13.8 | 384 | 3072000 | 0.19 | N2 | 0.02876 | 1013.803894 | 0.025976 | 1.195971 | 2.142386e-05 | 1.5e-05 | 14.66667 | 10.26893 | 0.700154 | 2836.942 | 101300 | -0.2 | Cylindrical | 190 mm diameter | 0.001 | Parabolic Aircraft | Wire |  |  | Yes | 10.47 | 0.001151297
Guibaud, Augustin, Jean-Marie Citerne, Jean-Louis Consalvi, and Guillaume Legros. "On the Effects of Opposed Flow Conditions on Non-Buoyant Flames Spreading over Polyethylene-Coated Wires – Part I: Spread Rate and Soot Production." Combustion and Flame, vol. 221, 2020, pp. 530–543. https://doi.org/10.1016/j.combustflame.2020.07.044. | Augustin Guibaud; Jean-Marie Citerne; Jean-Louis Consalvi; Guillaume Legros | https://doi.org/10.1016/j.combustflame.2020.07.044 | Cylindrical | 0.0005 m core x 0.0011 m outer | 0.0003 | 0.0011 | NiCr core; LDPE outer | 929 | 0.23 | 1550 | 660 | 1.597278e-07 | 1439950 | 8000 | 13.8 | 384 | 3072000 | 0.19 | N2 | 0.02876 | 1013.803894 | 0.025976 | 1.242015 | 2.062963e-05 | 1.5e-05 | 14.66667 | 10.66427 | 0.7271094 | 2891.036 | 105200 | -0.2 | Cylindrical | 190 mm diameter | 0.001 | Parabolic Aircraft | Wire |  |  | Yes | 11.72 | 0.001267365
Guibaud, Augustin, Jean-Marie Citerne, Jean-Louis Consalvi, and Guillaume Legros. "On the Effects of Opposed Flow Conditions on Non-Buoyant Flames Spreading over Polyethylene-Coated Wires – Part I: Spread Rate and Soot Production." Combustion and Flame, vol. 221, 2020, pp. 530–543. https://doi.org/10.1016/j.combustflame.2020.07.044. | Augustin Guibaud; Jean-Marie Citerne; Jean-Louis Consalvi; Guillaume Legros | https://doi.org/10.1016/j.combustflame.2020.07.044 | Cylindrical | 0.0005 m core x 0.0011 m outer | 0.0003 | 0.0011 | NiCr core; LDPE outer | 929 | 0.23 | 1550 | 660 | 1.597278e-07 | 1439950 | 8000 | 13.8 | 384 | 3072000 | 0.19 | N2 | 0.02876 | 1013.803894 | 0.025976 | 1.304588 | 1.964016e-05 | 1.4e-05 | 15.71429 | 11.20154 | 0.7128253 | 2962.967 | 110500 | -0.2 | Cylindrical | 190 mm diameter | 0.001 | Parabolic Aircraft | Wire |  |  | Yes | 11.69 | 0.001323823
Guibaud, Augustin, Jean-Marie Citerne, Jean-Louis Consalvi, and Guillaume Legros. "On the Effects of Opposed Flow Conditions on Non-Buoyant Flames Spreading over Polyethylene-Coated Wires – Part I: Spread Rate and Soot Production." Combustion and Flame, vol. 221, 2020, pp. 530–543. https://doi.org/10.1016/j.combustflame.2020.07.044. | Augustin Guibaud; Jean-Marie Citerne; Jean-Louis Consalvi; Guillaume Legros | https://doi.org/10.1016/j.combustflame.2020.07.044 | Cylindrical | 0.0005 m core x 0.0011 m outer | 0.0003 | 0.0011 | NiCr core; LDPE outer | 929 | 0.23 | 1550 | 660 | 1.597278e-07 | 1439950 | 8000 | 13.8 | 384 | 3072000 | 0.19 | N2 | 0.02876 | 1013.803894 | 0.025976 | 1.435638 | 1.784733e-05 | 1.3e-05 | 16.92308 | 12.32677 | 0.7284001 | 3108.226 | 121600 | -0.2 | Cylindrical | 190 mm diameter | 0.001 | Parabolic Aircraft | Wire |  |  | Yes |  | 0.00108944
Guibaud, Augustin, Jean-Marie Citerne, Jean-Louis Consalvi, and Guillaume Legros. "On the Effects of Opposed Flow Conditions on Non-Buoyant Flames Spreading over Polyethylene-Coated Wires – Part I: Spread Rate and Soot Production." Combustion and Flame, vol. 221, 2020, pp. 530–543. https://doi.org/10.1016/j.combustflame.2020.07.044. | Augustin Guibaud; Jean-Marie Citerne; Jean-Louis Consalvi; Guillaume Legros | https://doi.org/10.1016/j.combustflame.2020.07.044 | Cylindrical | 0.0005 m core x 0.0011 m outer | 0.0003 | 0.0011 | NiCr core; LDPE outer | 929 | 0.23 | 1550 | 660 | 1.597278e-07 | 1439950 | 8000 | 13.8 | 384 | 3072000 | 0.19 | N2 | 0.02876 | 1013.803894 | 0.025976 | 1.53481 | 1.669413e-05 | 1.2e-05 | 18.33333 | 13.17829 | 0.7188157 | 3213.789 | 130000 | -0.2 | Cylindrical | 190 mm diameter | 0.001 | Parabolic Aircraft | Wire |  |  | Yes | 11.76 | 0.001179213
Guibaud, Augustin, Jean-Marie Citerne, Jean-Louis Consalvi, and Guillaume Legros. "On the Effects of Opposed Flow Conditions on Non-Buoyant Flames Spreading over Polyethylene-Coated Wires – Part I: Spread Rate and Soot Production." Combustion and Flame, vol. 221, 2020, pp. 530–543. https://doi.org/10.1016/j.combustflame.2020.07.044. | Augustin Guibaud; Jean-Marie Citerne; Jean-Louis Consalvi; Guillaume Legros | https://doi.org/10.1016/j.combustflame.2020.07.044 | Cylindrical | 0.0005 m core x 0.0011 m outer | 0.0003 | 0.0011 | NiCr core; LDPE outer | 929 | 0.23 | 1550 | 660 | 1.597278e-07 | 1439950 | 8000 | 13.8 | 384 | 3072000 | 0.2 | N2 | 0.0288 | 1012.5 | 0.02598 | 0.838226 | 3.061139e-05 | 2.2e-05 | 10 | 7.186868 | 0.7186868 | 2371.801 | 70900 | -0.2 | Cylindrical | 190 mm diameter | 0.001 | Parabolic Aircraft | Wire |  |  | Yes | 12.45 | 0.001360906
Guibaud, Augustin, Jean-Marie Citerne, Jean-Louis Consalvi, and Guillaume Legros. "On the Effects of Opposed Flow Conditions on Non-Buoyant Flames Spreading over Polyethylene-Coated Wires – Part I: Spread Rate and Soot Production." Combustion and Flame, vol. 221, 2020, pp. 530–543. https://doi.org/10.1016/j.combustflame.2020.07.044. | Augustin Guibaud; Jean-Marie Citerne; Jean-Louis Consalvi; Guillaume Legros | https://doi.org/10.1016/j.combustflame.2020.07.044 | Cylindrical | 0.0005 m core x 0.0011 m outer | 0.0003 | 0.0011 | NiCr core; LDPE outer | 929 | 0.23 | 1550 | 660 | 1.597278e-07 | 1439950 | 8000 | 13.8 | 384 | 3072000 | 0.2 | N2 | 0.0288 | 1012.5 | 0.02598 | 1.123152 | 2.284576e-05 | 1.6e-05 | 13.75 | 9.629796 | 0.7003488 | 2745.472 | 95000 | -0.2 | Cylindrical | 190 mm diameter | 0.001 | Parabolic Aircraft | Wire |  |  | Yes | 12.63 | 0.001328699
Guibaud, Augustin, Jean-Marie Citerne, Jean-Louis Consalvi, and Guillaume Legros. "On the Effects of Opposed Flow Conditions on Non-Buoyant Flames Spreading over Polyethylene-Coated Wires – Part I: Spread Rate and Soot Production." Combustion and Flame, vol. 221, 2020, pp. 530–543. https://doi.org/10.1016/j.combustflame.2020.07.044. | Augustin Guibaud; Jean-Marie Citerne; Jean-Louis Consalvi; Guillaume Legros | https://doi.org/10.1016/j.combustflame.2020.07.044 | Cylindrical | 0.0005 m core x 0.0011 m outer | 0.0003 | 0.0011 | NiCr core; LDPE outer | 929 | 0.23 | 1550 | 660 | 1.597278e-07 | 1439950 | 8000 | 13.8 | 384 | 3072000 | 0.2 | N2 | 0.0288 | 1012.5 | 0.02598 | 1.182265 | 2.170348e-05 | 1.6e-05 | 13.75 | 10.13663 | 0.7372091 | 2816.795 | 100000 | -0.2 | Cylindrical | 190 mm diameter | 0.001 | Parabolic Aircraft | Wire |  |  | Yes | 12.78 | 0.001319589
Guibaud, Augustin, Jean-Marie Citerne, Jean-Louis Consalvi, and Guillaume Legros. "On the Effects of Opposed Flow Conditions on Non-Buoyant Flames Spreading over Polyethylene-Coated Wires – Part I: Spread Rate and Soot Production." Combustion and Flame, vol. 221, 2020, pp. 530–543. https://doi.org/10.1016/j.combustflame.2020.07.044. | Augustin Guibaud; Jean-Marie Citerne; Jean-Louis Consalvi; Guillaume Legros | https://doi.org/10.1016/j.combustflame.2020.07.044 | Cylindrical | 0.0005 m core x 0.0011 m outer | 0.0003 | 0.0011 | NiCr core; LDPE outer | 929 | 0.23 | 1550 | 660 | 1.597278e-07 | 1439950 | 8000 | 13.8 | 384 | 3072000 | 0.2 | N2 | 0.0288 | 1012.5 | 0.02598 | 1.197634 | 2.142496e-05 | 1.5e-05 | 14.66667 | 10.2684 | 0.700118 | 2835.044 | 101300 | -0.2 | Cylindrical | 190 mm diameter | 0.001 | Parabolic Aircraft | Wire |  |  | Yes | 12.49 | 0.001273396
Guibaud, Augustin, Jean-Marie Citerne, Jean-Louis Consalvi, and Guillaume Legros. "On the Effects of Opposed Flow Conditions on Non-Buoyant Flames Spreading over Polyethylene-Coated Wires – Part I: Spread Rate and Soot Production." Combustion and Flame, vol. 221, 2020, pp. 530–543. https://doi.org/10.1016/j.combustflame.2020.07.044. | Augustin Guibaud; Jean-Marie Citerne; Jean-Louis Consalvi; Guillaume Legros | https://doi.org/10.1016/j.combustflame.2020.07.044 | Cylindrical | 0.0005 m core x 0.0011 m outer | 0.0003 | 0.0011 | NiCr core; LDPE outer | 929 | 0.23 | 1550 | 660 | 1.597278e-07 | 1439950 | 8000 | 13.8 | 384 | 3072000 | 0.2 | N2 | 0.0288 | 1012.5 | 0.02598 | 1.437634 | 1.784826e-05 | 1.3e-05 | 16.92308 | 12.32613 | 0.7283625 | 3106.146 | 121600 | -0.2 | Cylindrical | 190 mm diameter | 0.001 | Parabolic Aircraft | Wire |  |  | Yes |  | 0.001270509
Guibaud, Augustin, Jean-Marie Citerne, Jean-Louis Consalvi, and Guillaume Legros. "On the Effects of Opposed Flow Conditions on Non-Buoyant Flames Spreading over Polyethylene-Coated Wires – Part I: Spread Rate and Soot Production." Combustion and Flame, vol. 221, 2020, pp. 530–543. https://doi.org/10.1016/j.combustflame.2020.07.044. | Augustin Guibaud; Jean-Marie Citerne; Jean-Louis Consalvi; Guillaume Legros | https://doi.org/10.1016/j.combustflame.2020.07.044 | Cylindrical | 0.0005 m core x 0.0011 m outer | 0.0003 | 0.0011 | NiCr core; LDPE outer | 929 | 0.23 | 1550 | 660 | 1.597278e-07 | 1439950 | 8000 | 13.8 | 384 | 3072000 | 0.2 | N2 | 0.0288 | 1012.5 | 0.02598 | 1.643348 | 1.561401e-05 | 1.1e-05 | 20 | 14.08991 | 0.7044953 | 3320.951 | 139000 | -0.2 | Cylindrical | 190 mm diameter | 0.001 | Parabolic Aircraft | Wire |  |  | Yes | 12.63 | 0.001292771
Guibaud, Augustin, Jean-Marie Citerne, Jean-Louis Consalvi, and Guillaume Legros. "On the Effects of Opposed Flow Conditions on Non-Buoyant Flames Spreading over Polyethylene-Coated Wires – Part I: Spread Rate and Soot Production." Combustion and Flame, vol. 221, 2020, pp. 530–543. https://doi.org/10.1016/j.combustflame.2020.07.044. | Augustin Guibaud; Jean-Marie Citerne; Jean-Louis Consalvi; Guillaume Legros | https://doi.org/10.1016/j.combustflame.2020.07.044 | Cylindrical | 0.0005 m core x 0.0011 m outer | 0.0003 | 0.0011 | NiCr core; LDPE outer | 929 | 0.23 | 1550 | 660 | 1.597278e-07 | 1439950 | 8000 | 13.8 | 384 | 3072000 | 0.21 | N2 | 0.02884 | 1011.199723 | 0.025984 | 0.600241 | 4.280982e-05 | 3.1e-05 | 7.096774 | 5.139008 | 0.7241329 | 2004.329 | 50700 | -0.2 | Cylindrical | 190 mm diameter | 0.001 | Parabolic Aircraft | Wire |  |  | Yes | 12.78 | 0.001413515
Guibaud, Augustin, Jean-Marie Citerne, Jean-Louis Consalvi, and Guillaume Legros. "On the Effects of Opposed Flow Conditions on Non-Buoyant Flames Spreading over Polyethylene-Coated Wires – Part I: Spread Rate and Soot Production." Combustion and Flame, vol. 221, 2020, pp. 530–543. https://doi.org/10.1016/j.combustflame.2020.07.044. | Augustin Guibaud; Jean-Marie Citerne; Jean-Louis Consalvi; Guillaume Legros | https://doi.org/10.1016/j.combustflame.2020.07.044 | Cylindrical | 0.0005 m core x 0.0011 m outer | 0.0003 | 0.0011 | NiCr core; LDPE outer | 929 | 0.23 | 1550 | 660 | 1.597278e-07 | 1439950 | 8000 | 13.8 | 384 | 3072000 | 0.21 | N2 | 0.02884 | 1011.199723 | 0.025984 | 0.83939 | 3.061296e-05 | 2.2e-05 | 10 | 7.1865 | 0.71865 | 2370.217 | 70900 | -0.2 | Cylindrical | 190 mm diameter | 0.001 | Parabolic Aircraft | Wire |  |  | Yes | 12.41 | 0.001413857
Guibaud, Augustin, Jean-Marie Citerne, Jean-Louis Consalvi, and Guillaume Legros. "On the Effects of Opposed Flow Conditions on Non-Buoyant Flames Spreading over Polyethylene-Coated Wires – Part I: Spread Rate and Soot Production." Combustion and Flame, vol. 221, 2020, pp. 530–543. https://doi.org/10.1016/j.combustflame.2020.07.044. | Augustin Guibaud; Jean-Marie Citerne; Jean-Louis Consalvi; Guillaume Legros | https://doi.org/10.1016/j.combustflame.2020.07.044 | Cylindrical | 0.0005 m core x 0.0011 m outer | 0.0003 | 0.0011 | NiCr core; LDPE outer | 929 | 0.23 | 1550 | 660 | 1.597278e-07 | 1439950 | 8000 | 13.8 | 384 | 3072000 | 0.21 | N2 | 0.02884 | 1011.199723 | 0.025984 | 1.014608 | 2.532624e-05 | 1.8e-05 | 12.22222 | 8.686641 | 0.7107252 | 2605.886 | 85700 | -0.2 | Cylindrical | 190 mm diameter | 0.001 | Parabolic Aircraft | Wire |  |  | Yes | 12.34 | 0.001565183
Guibaud, Augustin, Jean-Marie Citerne, Jean-Louis Consalvi, and Guillaume Legros. "On the Effects of Opposed Flow Conditions on Non-Buoyant Flames Spreading over Polyethylene-Coated Wires – Part I: Spread Rate and Soot Production." Combustion and Flame, vol. 221, 2020, pp. 530–543. https://doi.org/10.1016/j.combustflame.2020.07.044. | Augustin Guibaud; Jean-Marie Citerne; Jean-Louis Consalvi; Guillaume Legros | https://doi.org/10.1016/j.combustflame.2020.07.044 | Cylindrical | 0.0005 m core x 0.0011 m outer | 0.0003 | 0.0011 | NiCr core; LDPE outer | 929 | 0.23 | 1550 | 660 | 1.597278e-07 | 1439950 | 8000 | 13.8 | 384 | 3072000 | 0.21 | N2 | 0.02884 | 1011.199723 | 0.025984 | 1.070252 | 2.400949e-05 | 1.7e-05 | 12.94118 | 9.163042 | 0.7080532 | 2676.389 | 90400 | -0.2 | Cylindrical | 190 mm diameter | 0.001 | Parabolic Aircraft | Wire |  |  | Yes | 12.71 | 0.001509623
Guibaud, Augustin, Jean-Marie Citerne, Jean-Louis Consalvi, and Guillaume Legros. "On the Effects of Opposed Flow Conditions on Non-Buoyant Flames Spreading over Polyethylene-Coated Wires – Part II: Soot Oxidation Quenching and Smoke Release." Combustion and Flame, vol. 221, 2020, pp. 544–551. https://doi.org/10.1016/j.combustflame.2020.08.038. | Augustin Guibaud; Jean-Marie Citerne; Jean-Louis Consalvi; Guillaume Legros | https://doi.org/10.1016/j.combustflame.2020.08.038 | Cylindrical | 0.0005 m core x 0.0011 m outer | 0.0003 | 0.0011 | NiCr core; LDPE outer | 929 | 0.23 | 1550 | 660 | 1.597278e-07 | 1439950 | 8000 | 13.8 | 384 | 3072000 | 0.17 | N2 | 0.02868 | 1016.422594 | 0.025968 | 1.621196 | 1.5759e-05 | 1.1e-05 | 20 | 13.96028 | 0.6980138 | 3312.036 | 137700 | -0.2 | Cylindrical | 190 mm diameter | 0.001 | Parabolic Aircraft | Wire |  |  | Yes
Guibaud, Augustin, Jean-Marie Citerne, Jean-Louis Consalvi, and Guillaume Legros. "On the Effects of Opposed Flow Conditions on Non-Buoyant Flames Spreading over Polyethylene-Coated Wires – Part II: Soot Oxidation Quenching and Smoke Release." Combustion and Flame, vol. 221, 2020, pp. 544–551. https://doi.org/10.1016/j.combustflame.2020.08.038. | Augustin Guibaud; Jean-Marie Citerne; Jean-Louis Consalvi; Guillaume Legros | https://doi.org/10.1016/j.combustflame.2020.08.038 | Cylindrical | 0.0005 m core x 0.0011 m outer | 0.0003 | 0.0011 | NiCr core; LDPE outer | 929 | 0.23 | 1550 | 660 | 1.597278e-07 | 1439950 | 8000 | 13.8 | 384 | 3072000 | 0.19 | N2 | 0.02876 | 1013.803894 | 0.025976 | 1.210139 | 2.117303e-05 | 1.5e-05 | 14.66667 | 10.39058 | 0.7084484 | 2853.696 | 102500 | -0.2 | Cylindrical | 190 mm diameter | 0.001 | Parabolic Aircraft | Wire |  |  | Yes
Guibaud, Augustin, Jean-Marie Citerne, Jean-Louis Consalvi, and Guillaume Legros. "On the Effects of Opposed Flow Conditions on Non-Buoyant Flames Spreading over Polyethylene-Coated Wires – Part II: Soot Oxidation Quenching and Smoke Release." Combustion and Flame, vol. 221, 2020, pp. 544–551. https://doi.org/10.1016/j.combustflame.2020.08.038. | Augustin Guibaud; Jean-Marie Citerne; Jean-Louis Consalvi; Guillaume Legros | https://doi.org/10.1016/j.combustflame.2020.08.038 | Cylindrical | 0.0005 m core x 0.0011 m outer | 0.0003 | 0.0011 | NiCr core; LDPE outer | 929 | 0.23 | 1550 | 660 | 1.597278e-07 | 1439950 | 8000 | 13.8 | 384 | 3072000 | 0.2 | N2 | 0.0288 | 1012.5 | 0.02598 | 1.090048 | 2.353957e-05 | 1.7e-05 | 12.94118 | 9.345966 | 0.7221883 | 2704.709 | 92200 | -0.2 | Cylindrical | 190 mm diameter | 0.001 | Parabolic Aircraft | Wire |  |  | Yes
Guibaud, Augustin, Jean-Marie Citerne, Jean-Louis Consalvi, and Guillaume Legros. "On the Effects of Opposed Flow Conditions on Non-Buoyant Flames Spreading over Polyethylene-Coated Wires – Part II: Soot Oxidation Quenching and Smoke Release." Combustion and Flame, vol. 221, 2020, pp. 544–551. https://doi.org/10.1016/j.combustflame.2020.08.038. | Augustin Guibaud; Jean-Marie Citerne; Jean-Louis Consalvi; Guillaume Legros | https://doi.org/10.1016/j.combustflame.2020.08.038 | Cylindrical | 0.0005 m core x 0.0011 m outer | 0.0003 | 0.0011 | NiCr core; LDPE outer | 929 | 0.23 | 1550 | 660 | 1.597278e-07 | 1439950 | 8000 | 13.8 | 384 | 3072000 | 0.18 | N2 | 0.02872 | 1015.111421 | 0.025972 | 1.397092 | 1.83133e-05 | 1.3e-05 | 12.69231 | 9.009844 | 0.7098665 | 2659.05 | 118500 | -0.15 | Cylindrical | 190 mm diameter | 0.001 | Parabolic Aircraft | Wire |  |  | Yes
Guibaud, Augustin, Jean-Marie Citerne, Jean-Louis Consalvi, and Guillaume Legros. "On the Effects of Opposed Flow Conditions on Non-Buoyant Flames Spreading over Polyethylene-Coated Wires – Part II: Soot Oxidation Quenching and Smoke Release." Combustion and Flame, vol. 221, 2020, pp. 544–551. https://doi.org/10.1016/j.combustflame.2020.08.038. | Augustin Guibaud; Jean-Marie Citerne; Jean-Louis Consalvi; Guillaume Legros | https://doi.org/10.1016/j.combustflame.2020.08.038 | Cylindrical | 0.0005 m core x 0.0011 m outer | 0.0003 | 0.0011 | NiCr core; LDPE outer | 929 | 0.23 | 1550 | 660 | 1.597278e-07 | 1439950 | 8000 | 13.8 | 384 | 3072000 | 0.19 | N2 | 0.02876 | 1013.803894 | 0.025976 | 1.291602 | 1.983762e-05 | 1.4e-05 | 11.78571 | 8.317529 | 0.7057297 | 2553.202 | 109400 | -0.15 | Cylindrical | 190 mm diameter | 0.001 | Parabolic Aircraft | Wire |  |  | Yes
Guibaud, Augustin, Jean-Marie Citerne, Jean-Louis Consalvi, and Guillaume Legros. "On the Effects of Opposed Flow Conditions on Non-Buoyant Flames Spreading over Polyethylene-Coated Wires – Part II: Soot Oxidation Quenching and Smoke Release." Combustion and Flame, vol. 221, 2020, pp. 544–551. https://doi.org/10.1016/j.combustflame.2020.08.038. | Augustin Guibaud; Jean-Marie Citerne; Jean-Louis Consalvi; Guillaume Legros | https://doi.org/10.1016/j.combustflame.2020.08.038 | Cylindrical | 0.0005 m core x 0.0011 m outer | 0.0003 | 0.0011 | NiCr core; LDPE outer | 929 | 0.23 | 1550 | 660 | 1.597278e-07 | 1439950 | 8000 | 13.8 | 384 | 3072000 | 0.18 | N2 | 0.02872 | 1015.111421 | 0.025972 | 1.465473 | 1.745878e-05 | 1.3e-05 | 8.461538 | 6.300555 | 0.7446111 | 2223.603 | 124300 | -0.1 | Cylindrical | 190 mm diameter | 0.001 | Parabolic Aircraft | Wire |  |  | Yes
Guibaud, Augustin, Jean-Marie Citerne, Jean-Louis Consalvi, and Guillaume Legros. "On the Effects of Opposed Flow Conditions on Non-Buoyant Flames Spreading over Polyethylene-Coated Wires – Part II: Soot Oxidation Quenching and Smoke Release." Combustion and Flame, vol. 221, 2020, pp. 544–551. https://doi.org/10.1016/j.combustflame.2020.08.038. | Augustin Guibaud; Jean-Marie Citerne; Jean-Louis Consalvi; Guillaume Legros | https://doi.org/10.1016/j.combustflame.2020.08.038 | Cylindrical | 0.0005 m core x 0.0011 m outer | 0.0003 | 0.0011 | NiCr core; LDPE outer | 929 | 0.23 | 1550 | 660 | 1.597278e-07 | 1439950 | 8000 | 13.8 | 384 | 3072000 | 0.19 | N2 | 0.02876 | 1013.803894 | 0.025976 | 1.291602 | 1.983762e-05 | 1.4e-05 | 7.857143 | 5.545019 | 0.7057297 | 2084.68 | 109400 | -0.1 | Cylindrical | 190 mm diameter | 0.001 | Parabolic Aircraft | Wire |  |  | Yes
Guibaud, Augustin, Jean-Marie Citerne, Jean-Louis Consalvi, and Guillaume Legros. "On the Effects of Opposed Flow Conditions on Non-Buoyant Flames Spreading over Polyethylene-Coated Wires – Part II: Soot Oxidation Quenching and Smoke Release." Combustion and Flame, vol. 221, 2020, pp. 544–551. https://doi.org/10.1016/j.combustflame.2020.08.038. | Augustin Guibaud; Jean-Marie Citerne; Jean-Louis Consalvi; Guillaume Legros | https://doi.org/10.1016/j.combustflame.2020.08.038 | Cylindrical | 0.0005 m core x 0.0011 m outer | 0.0003 | 0.0011 | NiCr core; LDPE outer | 929 | 0.23 | 1550 | 660 | 1.597278e-07 | 1439950 | 8000 | 13.8 | 384 | 3072000 | 0.2 | N2 | 0.0288 | 1012.5 | 0.02598 | 1.090048 | 2.353957e-05 | 1.7e-05 | 6.470588 | 4.672983 | 0.7221883 | 1912.518 | 92200 | -0.1 | Cylindrical | 190 mm diameter | 0.001 | Parabolic Aircraft | Wire |  |  | Yes
Guibaud, Augustin, Jean-Marie Citerne, Jean-Louis Consalvi, and Guillaume Legros. "On the Effects of Opposed Flow Conditions on Non-Buoyant Flames Spreading over Polyethylene-Coated Wires – Part II: Soot Oxidation Quenching and Smoke Release." Combustion and Flame, vol. 221, 2020, pp. 544–551. https://doi.org/10.1016/j.combustflame.2020.08.038. | Augustin Guibaud; Jean-Marie Citerne; Jean-Louis Consalvi; Guillaume Legros | https://doi.org/10.1016/j.combustflame.2020.08.038 | Cylindrical | 0.0005 m core x 0.0011 m outer | 0.0003 | 0.0011 | NiCr core; LDPE outer | 929 | 0.23 | 1550 | 660 | 1.597278e-07 | 1439950 | 8000 | 13.8 | 384 | 3072000 | 0.21 | N2 | 0.02884 | 1011.199723 | 0.025984 | 1.037103 | 2.477691e-05 | 1.8e-05 | 6.111111 | 4.439617 | 0.7264828 | 1862.954 | 87600 | -0.1 | Cylindrical | 190 mm diameter | 0.001 | Parabolic Aircraft | Wire |  |  | Yes
Konno, Yusuke, Yutao Li, Jean-Marie Citerne, Guillaume Legros, Augustin Guibaud, Nozomu Hashimoto, and Osamu Fujita. "Experimental study on downward/opposed flame spread and extinction over electric wires in partial gravity environments." Proceedings of the Combustion Institute 39.3 (2023): 3785-3794. | Yusuke Konno, Yutao Li, Jean-Marie Citerne, Guillaume Legros, Augustin Guibaud, Nozomu Hashimoto, Osamu Fujita | https://doi.org/10.1016/j.proci.2022.07.002 | Cylindrical | 0.0005 m core x 0.0008 m outer | 0.00015 | 0.0008 | Cu core; LDPE outer | 929 | 0.23 | 1550 | 660 | 1.597278e-07 | 1439950 | 8954 | 398 | 400 | 3581600 | 0.21 | N2 | 0.02884 | 1011.199723 | 0.025984 | 1.199298 | 2.142604e-05 | 1.5e-05 | 3.2 | 2.240264 | 0.7000826 | 1128.568 | 101300 | -0.06 |  | 190 mm | 0.001 | Parabolic Aircraft | Wire | 94 | 8 | Yes |  | 0.0025
Konno, Yusuke, Yutao Li, Jean-Marie Citerne, Guillaume Legros, Augustin Guibaud, Nozomu Hashimoto, and Osamu Fujita. "Experimental study on downward/opposed flame spread and extinction over electric wires in partial gravity environments." Proceedings of the Combustion Institute 39.3 (2023): 3785-3794. | Yusuke Konno, Yutao Li, Jean-Marie Citerne, Guillaume Legros, Augustin Guibaud, Nozomu Hashimoto, Osamu Fujita | https://doi.org/10.1016/j.proci.2022.07.002 | Cylindrical | 0.0005 m core x 0.0008 m outer | 0.00015 | 0.0008 | Cu core; LDPE outer | 929 | 0.23 | 1550 | 660 | 1.597278e-07 | 1439950 | 8954 | 398 | 400 | 3581600 | 0.18 | N2 | 0.02872 | 1015.111421 | 0.025972 | 1.194308 | 2.142276e-05 | 1.5e-05 | 3.2 | 2.240608 | 0.70019 | 1130.835 | 101300 | -0.06 |  | 190 mm | 0.001 | Parabolic Aircraft | Wire | 94 | 8 | Yes |  | 0.0021
Konno, Yusuke, Yutao Li, Jean-Marie Citerne, Guillaume Legros, Augustin Guibaud, Nozomu Hashimoto, and Osamu Fujita. "Experimental study on downward/opposed flame spread and extinction over electric wires in partial gravity environments." Proceedings of the Combustion Institute 39.3 (2023): 3785-3794. | Yusuke Konno, Yutao Li, Jean-Marie Citerne, Guillaume Legros, Augustin Guibaud, Nozomu Hashimoto, Osamu Fujita | https://doi.org/10.1016/j.proci.2022.07.002 | Cylindrical | 0.0005 m core x 0.0008 m outer | 0.00015 | 0.0008 | Cu core; LDPE outer | 929 | 0.23 | 1550 | 660 | 1.597278e-07 | 1439950 | 8954 | 398 | 400 | 3581600 | 0.18 | N2 | 0.02872 | 1015.111421 | 0.025972 | 1.194308 | 2.142276e-05 | 1.5e-05 | 3.2 | 2.240608 | 0.70019 | 1130.835 | 101300 | -0.06 |  | 190 mm | 0.16 | Parabolic Aircraft | Wire | 94 | 8 | Yes |  | 0.0035
Konno, Yusuke, Yutao Li, Jean-Marie Citerne, Guillaume Legros, Augustin Guibaud, Nozomu Hashimoto, and Osamu Fujita. "Experimental study on downward/opposed flame spread and extinction over electric wires in partial gravity environments." Proceedings of the Combustion Institute 39.3 (2023): 3785-3794. | Yusuke Konno, Yutao Li, Jean-Marie Citerne, Guillaume Legros, Augustin Guibaud, Nozomu Hashimoto, Osamu Fujita | https://doi.org/10.1016/j.proci.2022.07.002 | Cylindrical | 0.0005 m core x 0.0008 m outer | 0.00015 | 0.0008 | Cu core; LDPE outer | 929 | 0.23 | 1550 | 660 | 1.597278e-07 | 1439950 | 8954 | 398 | 400 | 3581600 | 0.18 | N2 | 0.02872 | 1015.111421 | 0.025972 | 1.194308 | 2.142276e-05 | 1.5e-05 | 3.2 | 2.240608 | 0.70019 | 1130.835 | 101300 | -0.06 |  | 190 mm | 0.38 | Parabolic Aircraft | Wire | 94 | 8 | Yes |  | 0.0039
Konno, Yusuke, Yutao Li, Jean-Marie Citerne, Guillaume Legros, Augustin Guibaud, Nozomu Hashimoto, and Osamu Fujita. "Experimental study on downward/opposed flame spread and extinction over electric wires in partial gravity environments." Proceedings of the Combustion Institute 39.3 (2023): 3785-3794. | Yusuke Konno, Yutao Li, Jean-Marie Citerne, Guillaume Legros, Augustin Guibaud, Nozomu Hashimoto, Osamu Fujita | https://doi.org/10.1016/j.proci.2022.07.002 | Cylindrical | 0.0005 m core x 0.0008 m outer | 0.00015 | 0.0008 | Cu core; LDPE outer | 929 | 0.23 | 1550 | 660 | 1.597278e-07 | 1439950 | 8954 | 398 | 400 | 3581600 | 0.18 | N2 | 0.02872 | 1015.111421 | 0.025972 | 1.194308 | 2.142276e-05 | 1.5e-05 | 3.2 | 2.240608 | 0.70019 | 1130.835 | 101300 | -0.06 |  | 190 mm | 1 | Parabolic Aircraft | Wire | 94 | 8 | Yes |  | 0.0045
Konno, Yusuke, Yutao Li, Jean-Marie Citerne, Guillaume Legros, Augustin Guibaud, Nozomu Hashimoto, and Osamu Fujita. "Experimental study on downward/opposed flame spread and extinction over electric wires in partial gravity environments." Proceedings of the Combustion Institute 39.3 (2023): 3785-3794. | Yusuke Konno, Yutao Li, Jean-Marie Citerne, Guillaume Legros, Augustin Guibaud, Nozomu Hashimoto, Osamu Fujita | https://doi.org/10.1016/j.proci.2022.07.002 | Cylindrical | 0.0005 m core x 0.0008 m outer | 0.00015 | 0.0008 | Cu core; LDPE outer | 929 | 0.23 | 1550 | 660 | 1.597278e-07 | 1439950 | 8954 | 398 | 400 | 3581600 | 0.16 | N2 | 0.02864 | 1017.73743 | 0.025964 | 1.190981 | 2.142057e-05 | 1.6e-05 | 3 | 2.240837 | 0.7469456 | 1132.355 | 101300 | -0.06 |  | 190 mm | 0.001 | Parabolic Aircraft | Wire | 94 | 8 | No
Konno, Yusuke, Yutao Li, Jean-Marie Citerne, Guillaume Legros, Augustin Guibaud, Nozomu Hashimoto, and Osamu Fujita. "Experimental study on downward/opposed flame spread and extinction over electric wires in partial gravity environments." Proceedings of the Combustion Institute 39.3 (2023): 3785-3794. | Yusuke Konno, Yutao Li, Jean-Marie Citerne, Guillaume Legros, Augustin Guibaud, Nozomu Hashimoto, Osamu Fujita | https://doi.org/10.1016/j.proci.2022.07.002 | Cylindrical | 0.0005 m core x 0.0008 m outer | 0.00015 | 0.0008 | Cu core; LDPE outer | 929 | 0.23 | 1550 | 660 | 1.597278e-07 | 1439950 | 8954 | 398 | 400 | 3581600 | 0.16 | N2 | 0.02864 | 1017.73743 | 0.025964 | 1.190981 | 2.142057e-05 | 1.6e-05 | 3 | 2.240837 | 0.7469456 | 1132.355 | 101300 | -0.06 |  | 190 mm | 0.16 | Parabolic Aircraft | Wire | 94 | 8 | No
Konno, Yusuke, Yutao Li, Jean-Marie Citerne, Guillaume Legros, Augustin Guibaud, Nozomu Hashimoto, and Osamu Fujita. "Experimental study on downward/opposed flame spread and extinction over electric wires in partial gravity environments." Proceedings of the Combustion Institute 39.3 (2023): 3785-3794. | Yusuke Konno, Yutao Li, Jean-Marie Citerne, Guillaume Legros, Augustin Guibaud, Nozomu Hashimoto, Osamu Fujita | https://doi.org/10.1016/j.proci.2022.07.002 | Cylindrical | 0.0005 m core x 0.0008 m outer | 0.00015 | 0.0008 | Cu core; LDPE outer | 929 | 0.23 | 1550 | 660 | 1.597278e-07 | 1439950 | 8954 | 398 | 400 | 3581600 | 0.16 | N2 | 0.02864 | 1017.73743 | 0.025964 | 1.190981 | 2.142057e-05 | 1.6e-05 | 3 | 2.240837 | 0.7469456 | 1132.355 | 101300 | -0.06 |  | 190 mm | 0.38 | Parabolic Aircraft | Wire | 94 | 8 | No
Konno, Yusuke, Yutao Li, Jean-Marie Citerne, Guillaume Legros, Augustin Guibaud, Nozomu Hashimoto, and Osamu Fujita. "Experimental study on downward/opposed flame spread and extinction over electric wires in partial gravity environments." Proceedings of the Combustion Institute 39.3 (2023): 3785-3794. | Yusuke Konno, Yutao Li, Jean-Marie Citerne, Guillaume Legros, Augustin Guibaud, Nozomu Hashimoto, Osamu Fujita | https://doi.org/10.1016/j.proci.2022.07.002 | Cylindrical | 0.0005 m core x 0.0008 m outer | 0.00015 | 0.0008 | Cu core; LDPE outer | 929 | 0.23 | 1550 | 660 | 1.597278e-07 | 1439950 | 8954 | 398 | 400 | 3581600 | 0.16 | N2 | 0.02864 | 1017.73743 | 0.025964 | 1.190981 | 2.142057e-05 | 1.6e-05 | 3 | 2.240837 | 0.7469456 | 1132.355 | 101300 | -0.06 |  | 190 mm | 1 | Parabolic Aircraft | Wire | 94 | 8 | No
Konno, Yusuke, Yutao Li, Jean-Marie Citerne, Guillaume Legros, Augustin Guibaud, Nozomu Hashimoto, and Osamu Fujita. "Experimental study on downward/opposed flame spread and extinction over electric wires in partial gravity environments." Proceedings of the Combustion Institute 39.3 (2023): 3785-3794. | Yusuke Konno, Yutao Li, Jean-Marie Citerne, Guillaume Legros, Augustin Guibaud, Nozomu Hashimoto, Osamu Fujita | https://doi.org/10.1016/j.proci.2022.07.002 | Cylindrical | 0.0005 m core x 0.0008 m outer | 0.00015 | 0.0008 | Cu core; LDPE outer | 929 | 0.23 | 1550 | 660 | 1.597278e-07 | 1439950 | 8954 | 398 | 400 | 3581600 | 0.155 | N2 | 0.02862 | 1018.396226 | 0.025962 | 1.190149 | 2.142003e-05 | 1.6e-05 | 3 | 2.240893 | 0.7469645 | 1132.736 | 101300 | -0.06 |  | 190 mm | 0.001 | Parabolic Aircraft | Wire | 94 | 8 | No
Konno, Yusuke, Yutao Li, Jean-Marie Citerne, Guillaume Legros, Augustin Guibaud, Nozomu Hashimoto, and Osamu Fujita. "Experimental study on downward/opposed flame spread and extinction over electric wires in partial gravity environments." Proceedings of the Combustion Institute 39.3 (2023): 3785-3794. | Yusuke Konno, Yutao Li, Jean-Marie Citerne, Guillaume Legros, Augustin Guibaud, Nozomu Hashimoto, Osamu Fujita | https://doi.org/10.1016/j.proci.2022.07.002 | Cylindrical | 0.0005 m core x 0.0008 m outer | 0.00015 | 0.0008 | Cu core; LDPE outer | 929 | 0.23 | 1550 | 660 | 1.597278e-07 | 1439950 | 8954 | 398 | 400 | 3581600 | 0.15 | N2 | 0.0286 | 1019.055944 | 0.02596 | 1.189318 | 2.141947e-05 | 1.6e-05 | 3 | 2.240952 | 0.746984 | 1133.117 | 101300 | -0.06 |  | 190 mm | 0.001 | Parabolic Aircraft | Wire | 94 | 8 | No
Konno, Yusuke, Yutao Li, Jean-Marie Citerne, Guillaume Legros, Augustin Guibaud, Nozomu Hashimoto, and Osamu Fujita. "Experimental study on downward/opposed flame spread and extinction over electric wires in partial gravity environments." Proceedings of the Combustion Institute 39.3 (2023): 3785-3794. | Yusuke Konno, Yutao Li, Jean-Marie Citerne, Guillaume Legros, Augustin Guibaud, Nozomu Hashimoto, Osamu Fujita | https://doi.org/10.1016/j.proci.2022.07.002 | Cylindrical | 0.0005 m core x 0.0011 m outer | 0.0003 | 0.0011 | Cu core; LDPE outer | 929 | 0.23 | 1550 | 660 | 1.597278e-07 | 1439950 | 8954 | 398 | 400 | 3581600 | 0.21 | N2 | 0.02884 | 1011.199723 | 0.025984 | 1.199298 | 2.142604e-05 | 1.5e-05 | 4.4 | 3.080364 | 0.7000826 | 1551.781 | 101300 | -0.06 |  | 190 mm | 0.001 | Parabolic Aircraft | Wire | 94 | 8 | Yes |  | 0.0019
Konno, Yusuke, Yutao Li, Jean-Marie Citerne, Guillaume Legros, Augustin Guibaud, Nozomu Hashimoto, and Osamu Fujita. "Experimental study on downward/opposed flame spread and extinction over electric wires in partial gravity environments." Proceedings of the Combustion Institute 39.3 (2023): 3785-3794. | Yusuke Konno, Yutao Li, Jean-Marie Citerne, Guillaume Legros, Augustin Guibaud, Nozomu Hashimoto, Osamu Fujita | https://doi.org/10.1016/j.proci.2022.07.002 | Cylindrical | 0.0005 m core x 0.0011 m outer | 0.0003 | 0.0011 | Cu core; LDPE outer | 929 | 0.23 | 1550 | 660 | 1.597278e-07 | 1439950 | 8954 | 398 | 400 | 3581600 | 0.21 | N2 | 0.02884 | 1011.199723 | 0.025984 | 1.199298 | 2.142604e-05 | 1.5e-05 | 4.4 | 3.080364 | 0.7000826 | 1551.781 | 101300 | -0.06 |  | 190 mm | 0.16 | Parabolic Aircraft | Wire | 94 | 8 | Yes |  | 0.0026
Konno, Yusuke, Yutao Li, Jean-Marie Citerne, Guillaume Legros, Augustin Guibaud, Nozomu Hashimoto, and Osamu Fujita. "Experimental study on downward/opposed flame spread and extinction over electric wires in partial gravity environments." Proceedings of the Combustion Institute 39.3 (2023): 3785-3794. | Yusuke Konno, Yutao Li, Jean-Marie Citerne, Guillaume Legros, Augustin Guibaud, Nozomu Hashimoto, Osamu Fujita | https://doi.org/10.1016/j.proci.2022.07.002 | Cylindrical | 0.0005 m core x 0.0011 m outer | 0.0003 | 0.0011 | Cu core; LDPE outer | 929 | 0.23 | 1550 | 660 | 1.597278e-07 | 1439950 | 8954 | 398 | 400 | 3581600 | 0.21 | N2 | 0.02884 | 1011.199723 | 0.025984 | 1.199298 | 2.142604e-05 | 1.5e-05 | 4.4 | 3.080364 | 0.7000826 | 1551.781 | 101300 | -0.06 |  | 190 mm | 0.38 | Parabolic Aircraft | Wire | 94 | 8 | Yes |  | 0.0042
Konno, Yusuke, Yutao Li, Jean-Marie Citerne, Guillaume Legros, Augustin Guibaud, Nozomu Hashimoto, and Osamu Fujita. "Experimental study on downward/opposed flame spread and extinction over electric wires in partial gravity environments." Proceedings of the Combustion Institute 39.3 (2023): 3785-3794. | Yusuke Konno, Yutao Li, Jean-Marie Citerne, Guillaume Legros, Augustin Guibaud, Nozomu Hashimoto, Osamu Fujita | https://doi.org/10.1016/j.proci.2022.07.002 | Cylindrical | 0.0005 m core x 0.0011 m outer | 0.0003 | 0.0011 | Cu core; LDPE outer | 929 | 0.23 | 1550 | 660 | 1.597278e-07 | 1439950 | 8954 | 398 | 400 | 3581600 | 0.21 | N2 | 0.02884 | 1011.199723 | 0.025984 | 1.199298 | 2.142604e-05 | 1.5e-05 | 4.4 | 3.080364 | 0.7000826 | 1551.781 | 101300 | -0.06 |  | 190 mm | 1 | Parabolic Aircraft | Wire | 94 | 8 | Yes |  | 0.0052
Konno, Yusuke, Yutao Li, Jean-Marie Citerne, Guillaume Legros, Augustin Guibaud, Nozomu Hashimoto, and Osamu Fujita. "Experimental study on downward/opposed flame spread and extinction over electric wires in partial gravity environments." Proceedings of the Combustion Institute 39.3 (2023): 3785-3794. | Yusuke Konno, Yutao Li, Jean-Marie Citerne, Guillaume Legros, Augustin Guibaud, Nozomu Hashimoto, Osamu Fujita | https://doi.org/10.1016/j.proci.2022.07.002 | Cylindrical | 0.0005 m core x 0.0011 m outer | 0.0003 | 0.0011 | Cu core; LDPE outer | 929 | 0.23 | 1550 | 660 | 1.597278e-07 | 1439950 | 8954 | 398 | 400 | 3581600 | 0.2 | N2 | 0.0288 | 1012.5 | 0.02598 | 1.197634 | 2.142496e-05 | 1.5e-05 | 4.4 | 3.080519 | 0.700118 | 1552.818 | 101300 | -0.06 |  | 190 mm | 1 | Parabolic Aircraft | Wire | 94 | 8 | Yes |  | 0.005
Konno, Yusuke, Yutao Li, Jean-Marie Citerne, Guillaume Legros, Augustin Guibaud, Nozomu Hashimoto, and Osamu Fujita. "Experimental study on downward/opposed flame spread and extinction over electric wires in partial gravity environments." Proceedings of the Combustion Institute 39.3 (2023): 3785-3794. | Yusuke Konno, Yutao Li, Jean-Marie Citerne, Guillaume Legros, Augustin Guibaud, Nozomu Hashimoto, Osamu Fujita | https://doi.org/10.1016/j.proci.2022.07.002 | Cylindrical | 0.0005 m core x 0.0011 m outer | 0.0003 | 0.0011 | Cu core; LDPE outer | 929 | 0.23 | 1550 | 660 | 1.597278e-07 | 1439950 | 8954 | 398 | 400 | 3581600 | 0.19 | N2 | 0.02876 | 1013.803894 | 0.025976 | 1.195971 | 2.142386e-05 | 1.5e-05 | 4.4 | 3.080678 | 0.700154 | 1553.857 | 101300 | -0.06 |  | 190 mm | 0.16 | Parabolic Aircraft | Wire | 94 | 8 | Yes |  | 0.0028
Konno, Yusuke, Yutao Li, Jean-Marie Citerne, Guillaume Legros, Augustin Guibaud, Nozomu Hashimoto, and Osamu Fujita. "Experimental study on downward/opposed flame spread and extinction over electric wires in partial gravity environments." Proceedings of the Combustion Institute 39.3 (2023): 3785-3794. | Yusuke Konno, Yutao Li, Jean-Marie Citerne, Guillaume Legros, Augustin Guibaud, Nozomu Hashimoto, Osamu Fujita | https://doi.org/10.1016/j.proci.2022.07.002 | Cylindrical | 0.0005 m core x 0.0011 m outer | 0.0003 | 0.0011 | Cu core; LDPE outer | 929 | 0.23 | 1550 | 660 | 1.597278e-07 | 1439950 | 8954 | 398 | 400 | 3581600 | 0.19 | N2 | 0.02876 | 1013.803894 | 0.025976 | 1.195971 | 2.142386e-05 | 1.5e-05 | 4.4 | 3.080678 | 0.700154 | 1553.857 | 101300 | -0.06 |  | 190 mm | 0.38 | Parabolic Aircraft | Wire | 94 | 8 | Yes |  | 0.0038
Konno, Yusuke, Yutao Li, Jean-Marie Citerne, Guillaume Legros, Augustin Guibaud, Nozomu Hashimoto, and Osamu Fujita. "Experimental study on downward/opposed flame spread and extinction over electric wires in partial gravity environments." Proceedings of the Combustion Institute 39.3 (2023): 3785-3794. | Yusuke Konno, Yutao Li, Jean-Marie Citerne, Guillaume Legros, Augustin Guibaud, Nozomu Hashimoto, Osamu Fujita | https://doi.org/10.1016/j.proci.2022.07.002 | Cylindrical | 0.0005 m core x 0.0011 m outer | 0.0003 | 0.0011 | Cu core; LDPE outer | 929 | 0.23 | 1550 | 660 | 1.597278e-07 | 1439950 | 8954 | 398 | 400 | 3581600 | 0.19 | N2 | 0.02876 | 1013.803894 | 0.025976 | 1.195971 | 2.142386e-05 | 1.5e-05 | 4.4 | 3.080678 | 0.700154 | 1553.857 | 101300 | -0.06 |  | 190 mm | 1 | Parabolic Aircraft | Wire | 94 | 8 | Yes |  | 0.0042
Konno, Yusuke, Yutao Li, Jean-Marie Citerne, Guillaume Legros, Augustin Guibaud, Nozomu Hashimoto, and Osamu Fujita. "Experimental study on downward/opposed flame spread and extinction over electric wires in partial gravity environments." Proceedings of the Combustion Institute 39.3 (2023): 3785-3794. | Yusuke Konno, Yutao Li, Jean-Marie Citerne, Guillaume Legros, Augustin Guibaud, Nozomu Hashimoto, Osamu Fujita | https://doi.org/10.1016/j.proci.2022.07.002 | Cylindrical | 0.0005 m core x 0.0011 m outer | 0.0003 | 0.0011 | Cu core; LDPE outer | 929 | 0.23 | 1550 | 660 | 1.597278e-07 | 1439950 | 8954 | 398 | 400 | 3581600 | 0.18 | N2 | 0.02872 | 1015.111421 | 0.025972 | 1.194308 | 2.142276e-05 | 1.5e-05 | 4.4 | 3.080836 | 0.70019 | 1554.899 | 101300 | -0.06 |  | 190 mm | 0.001 | Parabolic Aircraft | Wire | 94 | 8 | Yes |  | 0.0012
Konno, Yusuke, Yutao Li, Jean-Marie Citerne, Guillaume Legros, Augustin Guibaud, Nozomu Hashimoto, and Osamu Fujita. "Experimental study on downward/opposed flame spread and extinction over electric wires in partial gravity environments." Proceedings of the Combustion Institute 39.3 (2023): 3785-3794. | Yusuke Konno, Yutao Li, Jean-Marie Citerne, Guillaume Legros, Augustin Guibaud, Nozomu Hashimoto, Osamu Fujita | https://doi.org/10.1016/j.proci.2022.07.002 | Cylindrical | 0.0005 m core x 0.0011 m outer | 0.0003 | 0.0011 | Cu core; LDPE outer | 929 | 0.23 | 1550 | 660 | 1.597278e-07 | 1439950 | 8954 | 398 | 400 | 3581600 | 0.18 | N2 | 0.02872 | 1015.111421 | 0.025972 | 1.194308 | 2.142276e-05 | 1.5e-05 | 4.4 | 3.080836 | 0.70019 | 1554.899 | 101300 | -0.06 |  | 190 mm | 0.16 | Parabolic Aircraft | Wire | 94 | 8 | Yes |  | 0.0025
Konno, Yusuke, Yutao Li, Jean-Marie Citerne, Guillaume Legros, Augustin Guibaud, Nozomu Hashimoto, and Osamu Fujita. "Experimental study on downward/opposed flame spread and extinction over electric wires in partial gravity environments." Proceedings of the Combustion Institute 39.3 (2023): 3785-3794. | Yusuke Konno, Yutao Li, Jean-Marie Citerne, Guillaume Legros, Augustin Guibaud, Nozomu Hashimoto, Osamu Fujita | https://doi.org/10.1016/j.proci.2022.07.002 | Cylindrical | 0.0005 m core x 0.0011 m outer | 0.0003 | 0.0011 | Cu core; LDPE outer | 929 | 0.23 | 1550 | 660 | 1.597278e-07 | 1439950 | 8954 | 398 | 400 | 3581600 | 0.18 | N2 | 0.02872 | 1015.111421 | 0.025972 | 1.194308 | 2.142276e-05 | 1.5e-05 | 4.4 | 3.080836 | 0.70019 | 1554.899 | 101300 | -0.06 |  | 190 mm | 0.38 | Parabolic Aircraft | Wire | 94 | 8 | Yes |  | 0.0036
Konno, Yusuke, Yutao Li, Jean-Marie Citerne, Guillaume Legros, Augustin Guibaud, Nozomu Hashimoto, and Osamu Fujita. "Experimental study on downward/opposed flame spread and extinction over electric wires in partial gravity environments." Proceedings of the Combustion Institute 39.3 (2023): 3785-3794. | Yusuke Konno, Yutao Li, Jean-Marie Citerne, Guillaume Legros, Augustin Guibaud, Nozomu Hashimoto, Osamu Fujita | https://doi.org/10.1016/j.proci.2022.07.002 | Cylindrical | 0.0005 m core x 0.0011 m outer | 0.0003 | 0.0011 | Cu core; LDPE outer | 929 | 0.23 | 1550 | 660 | 1.597278e-07 | 1439950 | 8954 | 398 | 400 | 3581600 | 0.18 | N2 | 0.02872 | 1015.111421 | 0.025972 | 1.194308 | 2.142276e-05 | 1.5e-05 | 4.4 | 3.080836 | 0.70019 | 1554.899 | 101300 | -0.06 |  | 190 mm | 1 | Parabolic Aircraft | Wire | 94 | 8 | Yes |  | 0.0038
Konno, Yusuke, Yutao Li, Jean-Marie Citerne, Guillaume Legros, Augustin Guibaud, Nozomu Hashimoto, and Osamu Fujita. "Experimental study on downward/opposed flame spread and extinction over electric wires in partial gravity environments." Proceedings of the Combustion Institute 39.3 (2023): 3785-3794. | Yusuke Konno, Yutao Li, Jean-Marie Citerne, Guillaume Legros, Augustin Guibaud, Nozomu Hashimoto, Osamu Fujita | https://doi.org/10.1016/j.proci.2022.07.002 | Cylindrical | 0.0005 m core x 0.0011 m outer | 0.0003 | 0.0011 | Cu core; LDPE outer | 929 | 0.23 | 1550 | 660 | 1.597278e-07 | 1439950 | 8954 | 398 | 400 | 3581600 | 0.17 | N2 | 0.02868 | 1016.422594 | 0.025968 | 1.192644 | 2.142167e-05 | 1.6e-05 | 4.125 | 3.080992 | 0.7469072 | 1555.942 | 101300 | -0.06 |  | 190 mm | 0.001 | Parabolic Aircraft | Wire | 94 | 8 | Yes
Konno, Yusuke, Yutao Li, Jean-Marie Citerne, Guillaume Legros, Augustin Guibaud, Nozomu Hashimoto, and Osamu Fujita. "Experimental study on downward/opposed flame spread and extinction over electric wires in partial gravity environments." Proceedings of the Combustion Institute 39.3 (2023): 3785-3794. | Yusuke Konno, Yutao Li, Jean-Marie Citerne, Guillaume Legros, Augustin Guibaud, Nozomu Hashimoto, Osamu Fujita | https://doi.org/10.1016/j.proci.2022.07.002 | Cylindrical | 0.0005 m core x 0.0011 m outer | 0.0003 | 0.0011 | Cu core; LDPE outer | 929 | 0.23 | 1550 | 660 | 1.597278e-07 | 1439950 | 8954 | 398 | 400 | 3581600 | 0.17 | N2 | 0.02868 | 1016.422594 | 0.025968 | 1.192644 | 2.142167e-05 | 1.6e-05 | 4.125 | 3.080992 | 0.7469072 | 1555.942 | 101300 | -0.06 |  | 190 mm | 0.16 | Parabolic Aircraft | Wire | 94 | 8 | Yes |  | 0.0018
Konno, Yusuke, Yutao Li, Jean-Marie Citerne, Guillaume Legros, Augustin Guibaud, Nozomu Hashimoto, and Osamu Fujita. "Experimental study on downward/opposed flame spread and extinction over electric wires in partial gravity environments." Proceedings of the Combustion Institute 39.3 (2023): 3785-3794. | Yusuke Konno, Yutao Li, Jean-Marie Citerne, Guillaume Legros, Augustin Guibaud, Nozomu Hashimoto, Osamu Fujita | https://doi.org/10.1016/j.proci.2022.07.002 | Cylindrical | 0.0005 m core x 0.0011 m outer | 0.0003 | 0.0011 | Cu core; LDPE outer | 929 | 0.23 | 1550 | 660 | 1.597278e-07 | 1439950 | 8954 | 398 | 400 | 3581600 | 0.17 | N2 | 0.02868 | 1016.422594 | 0.025968 | 1.192644 | 2.142167e-05 | 1.6e-05 | 4.125 | 3.080992 | 0.7469072 | 1555.942 | 101300 | -0.06 |  | 190 mm | 0.38 | Parabolic Aircraft | Wire | 94 | 8 | Yes |  | 0.0025
Konno, Yusuke, Yutao Li, Jean-Marie Citerne, Guillaume Legros, Augustin Guibaud, Nozomu Hashimoto, and Osamu Fujita. "Experimental study on downward/opposed flame spread and extinction over electric wires in partial gravity environments." Proceedings of the Combustion Institute 39.3 (2023): 3785-3794. | Yusuke Konno, Yutao Li, Jean-Marie Citerne, Guillaume Legros, Augustin Guibaud, Nozomu Hashimoto, Osamu Fujita | https://doi.org/10.1016/j.proci.2022.07.002 | Cylindrical | 0.0005 m core x 0.0011 m outer | 0.0003 | 0.0011 | Cu core; LDPE outer | 929 | 0.23 | 1550 | 660 | 1.597278e-07 | 1439950 | 8954 | 398 | 400 | 3581600 | 0.17 | N2 | 0.02868 | 1016.422594 | 0.025968 | 1.192644 | 2.142167e-05 | 1.6e-05 | 4.125 | 3.080992 | 0.7469072 | 1555.942 | 101300 | -0.06 |  | 190 mm | 1 | Parabolic Aircraft | Wire | 94 | 8 | Yes |  | 0.0028
Konno, Yusuke, Yutao Li, Jean-Marie Citerne, Guillaume Legros, Augustin Guibaud, Nozomu Hashimoto, and Osamu Fujita. "Experimental study on downward/opposed flame spread and extinction over electric wires in partial gravity environments." Proceedings of the Combustion Institute 39.3 (2023): 3785-3794. | Yusuke Konno, Yutao Li, Jean-Marie Citerne, Guillaume Legros, Augustin Guibaud, Nozomu Hashimoto, Osamu Fujita | https://doi.org/10.1016/j.proci.2022.07.002 | Cylindrical | 0.0005 m core x 0.0011 m outer | 0.0003 | 0.0011 | Cu core; LDPE outer | 929 | 0.23 | 1550 | 660 | 1.597278e-07 | 1439950 | 8954 | 398 | 400 | 3581600 | 0.16 | N2 | 0.02864 | 1017.73743 | 0.025964 | 1.190981 | 2.142057e-05 | 1.6e-05 | 4.125 | 3.081151 | 0.7469456 | 1556.988 | 101300 | -0.06 |  | 190 mm | 0.16 | Parabolic Aircraft | Wire | 94 | 8 | No
Konno, Yusuke, Yutao Li, Jean-Marie Citerne, Guillaume Legros, Augustin Guibaud, Nozomu Hashimoto, and Osamu Fujita. "Experimental study on downward/opposed flame spread and extinction over electric wires in partial gravity environments." Proceedings of the Combustion Institute 39.3 (2023): 3785-3794. | Yusuke Konno, Yutao Li, Jean-Marie Citerne, Guillaume Legros, Augustin Guibaud, Nozomu Hashimoto, Osamu Fujita | https://doi.org/10.1016/j.proci.2022.07.002 | Cylindrical | 0.0005 m core x 0.0011 m outer | 0.0003 | 0.0011 | Cu core; LDPE outer | 929 | 0.23 | 1550 | 660 | 1.597278e-07 | 1439950 | 8954 | 398 | 400 | 3581600 | 0.16 | N2 | 0.02864 | 1017.73743 | 0.025964 | 1.190981 | 2.142057e-05 | 1.6e-05 | 4.125 | 3.081151 | 0.7469456 | 1556.988 | 101300 | -0.06 |  | 190 mm | 0.16 | Parabolic Aircraft | Wire | 94 | 8 | No
Konno, Yusuke, Yutao Li, Jean-Marie Citerne, Guillaume Legros, Augustin Guibaud, Nozomu Hashimoto, and Osamu Fujita. "Experimental study on downward/opposed flame spread and extinction over electric wires in partial gravity environments." Proceedings of the Combustion Institute 39.3 (2023): 3785-3794. | Yusuke Konno, Yutao Li, Jean-Marie Citerne, Guillaume Legros, Augustin Guibaud, Nozomu Hashimoto, Osamu Fujita | https://doi.org/10.1016/j.proci.2022.07.002 | Cylindrical | 0.0005 m core x 0.0011 m outer | 0.0003 | 0.0011 | Cu core; LDPE outer | 929 | 0.23 | 1550 | 660 | 1.597278e-07 | 1439950 | 8954 | 398 | 400 | 3581600 | 0.16 | N2 | 0.02864 | 1017.73743 | 0.025964 | 1.190981 | 2.142057e-05 | 1.6e-05 | 4.125 | 3.081151 | 0.7469456 | 1556.988 | 101300 | -0.06 |  | 190 mm | 0.16 | Parabolic Aircraft | Wire | 94 | 8 | No
Konno, Yusuke, Yutao Li, Jean-Marie Citerne, Guillaume Legros, Augustin Guibaud, Nozomu Hashimoto, and Osamu Fujita. "Experimental study on downward/opposed flame spread and extinction over electric wires in partial gravity environments." Proceedings of the Combustion Institute 39.3 (2023): 3785-3794. | Yusuke Konno, Yutao Li, Jean-Marie Citerne, Guillaume Legros, Augustin Guibaud, Nozomu Hashimoto, Osamu Fujita | https://doi.org/10.1016/j.proci.2022.07.002 | Cylindrical | 0.0005 m core x 0.0011 m outer | 0.0003 | 0.0011 | Cu core; LDPE outer | 929 | 0.23 | 1550 | 660 | 1.597278e-07 | 1439950 | 8954 | 398 | 400 | 3581600 | 0.16 | N2 | 0.02864 | 1017.73743 | 0.025964 | 1.190981 | 2.142057e-05 | 1.6e-05 | 4.125 | 3.081151 | 0.7469456 | 1556.988 | 101300 | -0.06 |  | 190 mm | 0.16 | Parabolic Aircraft | Wire | 94 | 8 | No
Konno, Yusuke, Yutao Li, Jean-Marie Citerne, Guillaume Legros, Augustin Guibaud, Nozomu Hashimoto, and Osamu Fujita. "Experimental study on downward/opposed flame spread and extinction over electric wires in partial gravity environments." Proceedings of the Combustion Institute 39.3 (2023): 3785-3794. | Yusuke Konno, Yutao Li, Jean-Marie Citerne, Guillaume Legros, Augustin Guibaud, Nozomu Hashimoto, Osamu Fujita | https://doi.org/10.1016/j.proci.2022.07.002 | Cylindrical | 0.0005 m core x 0.0011 m outer | 0.0003 | 0.0011 | Cu core; LDPE outer | 929 | 0.23 | 1550 | 660 | 1.597278e-07 | 1439950 | 8954 | 398 | 400 | 3581600 | 0.21 | N2 | 0.02884 | 1011.199723 | 0.025984 | 1.199298 | 2.142604e-05 | 1.5e-05 | 11 | 7.700909 | 0.7000826 | 2453.581 | 101300 | -0.15 |  | 190 mm | 0.001 | Parabolic Aircraft | Wire | 94 | 8 | Yes |  | 0.002
Konno, Yusuke, Yutao Li, Jean-Marie Citerne, Guillaume Legros, Augustin Guibaud, Nozomu Hashimoto, and Osamu Fujita. "Experimental study on downward/opposed flame spread and extinction over electric wires in partial gravity environments." Proceedings of the Combustion Institute 39.3 (2023): 3785-3794. | Yusuke Konno, Yutao Li, Jean-Marie Citerne, Guillaume Legros, Augustin Guibaud, Nozomu Hashimoto, Osamu Fujita | https://doi.org/10.1016/j.proci.2022.07.002 | Cylindrical | 0.0005 m core x 0.0011 m outer | 0.0003 | 0.0011 | Cu core; LDPE outer | 929 | 0.23 | 1550 | 660 | 1.597278e-07 | 1439950 | 8954 | 398 | 400 | 3581600 | 0.21 | N2 | 0.02884 | 1011.199723 | 0.025984 | 1.199298 | 2.142604e-05 | 1.5e-05 | 11 | 7.700909 | 0.7000826 | 2453.581 | 101300 | -0.15 |  | 190 mm | 0.16 | Parabolic Aircraft | Wire | 94 | 8 | Yes |  | 0.003
Konno, Yusuke, Yutao Li, Jean-Marie Citerne, Guillaume Legros, Augustin Guibaud, Nozomu Hashimoto, and Osamu Fujita. "Experimental study on downward/opposed flame spread and extinction over electric wires in partial gravity environments." Proceedings of the Combustion Institute 39.3 (2023): 3785-3794. | Yusuke Konno, Yutao Li, Jean-Marie Citerne, Guillaume Legros, Augustin Guibaud, Nozomu Hashimoto, Osamu Fujita | https://doi.org/10.1016/j.proci.2022.07.002 | Cylindrical | 0.0005 m core x 0.0011 m outer | 0.0003 | 0.0011 | Cu core; LDPE outer | 929 | 0.23 | 1550 | 660 | 1.597278e-07 | 1439950 | 8954 | 398 | 400 | 3581600 | 0.21 | N2 | 0.02884 | 1011.199723 | 0.025984 | 1.199298 | 2.142604e-05 | 1.5e-05 | 11 | 7.700909 | 0.7000826 | 2453.581 | 101300 | -0.15 |  | 190 mm | 0.38 | Parabolic Aircraft | Wire | 94 | 8 | Yes |  | 0.0042
Konno, Yusuke, Yutao Li, Jean-Marie Citerne, Guillaume Legros, Augustin Guibaud, Nozomu Hashimoto, and Osamu Fujita. "Experimental study on downward/opposed flame spread and extinction over electric wires in partial gravity environments." Proceedings of the Combustion Institute 39.3 (2023): 3785-3794. | Yusuke Konno, Yutao Li, Jean-Marie Citerne, Guillaume Legros, Augustin Guibaud, Nozomu Hashimoto, Osamu Fujita | https://doi.org/10.1016/j.proci.2022.07.002 | Cylindrical | 0.0005 m core x 0.0011 m outer | 0.0003 | 0.0011 | Cu core; LDPE outer | 929 | 0.23 | 1550 | 660 | 1.597278e-07 | 1439950 | 8954 | 398 | 400 | 3581600 | 0.21 | N2 | 0.02884 | 1011.199723 | 0.025984 | 1.199298 | 2.142604e-05 | 1.5e-05 | 11 | 7.700909 | 0.7000826 | 2453.581 | 101300 | -0.15 |  | 190 mm | 1 | Parabolic Aircraft | Wire | 94 | 8 | Yes |  | 0.0055
Konno, Yusuke, Yutao Li, Jean-Marie Citerne, Guillaume Legros, Augustin Guibaud, Nozomu Hashimoto, and Osamu Fujita. "Experimental study on downward/opposed flame spread and extinction over electric wires in partial gravity environments." Proceedings of the Combustion Institute 39.3 (2023): 3785-3794. | Yusuke Konno, Yutao Li, Jean-Marie Citerne, Guillaume Legros, Augustin Guibaud, Nozomu Hashimoto, Osamu Fujita | https://doi.org/10.1016/j.proci.2022.07.002 | Cylindrical | 0.0005 m core x 0.0011 m outer | 0.0003 | 0.0011 | Cu core; LDPE outer | 929 | 0.23 | 1550 | 660 | 1.597278e-07 | 1439950 | 8954 | 398 | 400 | 3581600 | 0.2 | N2 | 0.0288 | 1012.5 | 0.02598 | 1.197634 | 2.142496e-05 | 1.5e-05 | 11 | 7.701298 | 0.700118 | 2455.22 | 101300 | -0.15 |  | 190 mm | 1 | Parabolic Aircraft | Wire | 94 | 8 | Yes |  | 0.0048
Konno, Yusuke, Yutao Li, Jean-Marie Citerne, Guillaume Legros, Augustin Guibaud, Nozomu Hashimoto, and Osamu Fujita. "Experimental study on downward/opposed flame spread and extinction over electric wires in partial gravity environments." Proceedings of the Combustion Institute 39.3 (2023): 3785-3794. | Yusuke Konno, Yutao Li, Jean-Marie Citerne, Guillaume Legros, Augustin Guibaud, Nozomu Hashimoto, Osamu Fujita | https://doi.org/10.1016/j.proci.2022.07.002 | Cylindrical | 0.0005 m core x 0.0011 m outer | 0.0003 | 0.0011 | Cu core; LDPE outer | 929 | 0.23 | 1550 | 660 | 1.597278e-07 | 1439950 | 8954 | 398 | 400 | 3581600 | 0.19 | N2 | 0.02876 | 1013.803894 | 0.025976 | 1.195971 | 2.142386e-05 | 1.5e-05 | 11 | 7.701694 | 0.700154 | 2456.864 | 101300 | -0.15 |  | 190 mm | 0.16 | Parabolic Aircraft | Wire | 94 | 8 | Yes |  | 0.0027
Konno, Yusuke, Yutao Li, Jean-Marie Citerne, Guillaume Legros, Augustin Guibaud, Nozomu Hashimoto, and Osamu Fujita. "Experimental study on downward/opposed flame spread and extinction over electric wires in partial gravity environments." Proceedings of the Combustion Institute 39.3 (2023): 3785-3794. | Yusuke Konno, Yutao Li, Jean-Marie Citerne, Guillaume Legros, Augustin Guibaud, Nozomu Hashimoto, Osamu Fujita | https://doi.org/10.1016/j.proci.2022.07.002 | Cylindrical | 0.0005 m core x 0.0011 m outer | 0.0003 | 0.0011 | Cu core; LDPE outer | 929 | 0.23 | 1550 | 660 | 1.597278e-07 | 1439950 | 8954 | 398 | 400 | 3581600 | 0.19 | N2 | 0.02876 | 1013.803894 | 0.025976 | 1.195971 | 2.142386e-05 | 1.5e-05 | 11 | 7.701694 | 0.700154 | 2456.864 | 101300 | -0.15 |  | 190 mm | 0.38 | Parabolic Aircraft | Wire | 94 | 8 | Yes |  | 0.0036
Konno, Yusuke, Yutao Li, Jean-Marie Citerne, Guillaume Legros, Augustin Guibaud, Nozomu Hashimoto, and Osamu Fujita. "Experimental study on downward/opposed flame spread and extinction over electric wires in partial gravity environments." Proceedings of the Combustion Institute 39.3 (2023): 3785-3794. | Yusuke Konno, Yutao Li, Jean-Marie Citerne, Guillaume Legros, Augustin Guibaud, Nozomu Hashimoto, Osamu Fujita | https://doi.org/10.1016/j.proci.2022.07.002 | Cylindrical | 0.0005 m core x 0.0011 m outer | 0.0003 | 0.0011 | Cu core; LDPE outer | 929 | 0.23 | 1550 | 660 | 1.597278e-07 | 1439950 | 8954 | 398 | 400 | 3581600 | 0.19 | N2 | 0.02876 | 1013.803894 | 0.025976 | 1.195971 | 2.142386e-05 | 1.5e-05 | 11 | 7.701694 | 0.700154 | 2456.864 | 101300 | -0.15 |  | 190 mm | 1 | Parabolic Aircraft | Wire | 94 | 8 | Yes |  | 0.0046
Konno, Yusuke, Yutao Li, Jean-Marie Citerne, Guillaume Legros, Augustin Guibaud, Nozomu Hashimoto, and Osamu Fujita. "Experimental study on downward/opposed flame spread and extinction over electric wires in partial gravity environments." Proceedings of the Combustion Institute 39.3 (2023): 3785-3794. | Yusuke Konno, Yutao Li, Jean-Marie Citerne, Guillaume Legros, Augustin Guibaud, Nozomu Hashimoto, Osamu Fujita | https://doi.org/10.1016/j.proci.2022.07.002 | Cylindrical | 0.0005 m core x 0.0011 m outer | 0.0003 | 0.0011 | Cu core; LDPE outer | 929 | 0.23 | 1550 | 660 | 1.597278e-07 | 1439950 | 8954 | 398 | 400 | 3581600 | 0.18 | N2 | 0.02872 | 1015.111421 | 0.025972 | 1.194308 | 2.142276e-05 | 1.5e-05 | 11 | 7.70209 | 0.70019 | 2458.511 | 101300 | -0.15 |  | 190 mm | 0.001 | Parabolic Aircraft | Wire | 94 | 8 | Yes |  | 0.0018
Konno, Yusuke, Yutao Li, Jean-Marie Citerne, Guillaume Legros, Augustin Guibaud, Nozomu Hashimoto, and Osamu Fujita. "Experimental study on downward/opposed flame spread and extinction over electric wires in partial gravity environments." Proceedings of the Combustion Institute 39.3 (2023): 3785-3794. | Yusuke Konno, Yutao Li, Jean-Marie Citerne, Guillaume Legros, Augustin Guibaud, Nozomu Hashimoto, Osamu Fujita | https://doi.org/10.1016/j.proci.2022.07.002 | Cylindrical | 0.0005 m core x 0.0011 m outer | 0.0003 | 0.0011 | Cu core; LDPE outer | 929 | 0.23 | 1550 | 660 | 1.597278e-07 | 1439950 | 8954 | 398 | 400 | 3581600 | 0.18 | N2 | 0.02872 | 1015.111421 | 0.025972 | 1.194308 | 2.142276e-05 | 1.5e-05 | 11 | 7.70209 | 0.70019 | 2458.511 | 101300 | -0.15 |  | 190 mm | 0.16 | Parabolic Aircraft | Wire | 94 | 8 | Yes |  | 0.0024
Konno, Yusuke, Yutao Li, Jean-Marie Citerne, Guillaume Legros, Augustin Guibaud, Nozomu Hashimoto, and Osamu Fujita. "Experimental study on downward/opposed flame spread and extinction over electric wires in partial gravity environments." Proceedings of the Combustion Institute 39.3 (2023): 3785-3794. | Yusuke Konno, Yutao Li, Jean-Marie Citerne, Guillaume Legros, Augustin Guibaud, Nozomu Hashimoto, Osamu Fujita | https://doi.org/10.1016/j.proci.2022.07.002 | Cylindrical | 0.0005 m core x 0.0011 m outer | 0.0003 | 0.0011 | Cu core; LDPE outer | 929 | 0.23 | 1550 | 660 | 1.597278e-07 | 1439950 | 8954 | 398 | 400 | 3581600 | 0.18 | N2 | 0.02872 | 1015.111421 | 0.025972 | 1.194308 | 2.142276e-05 | 1.5e-05 | 11 | 7.70209 | 0.70019 | 2458.511 | 101300 | -0.15 |  | 190 mm | 0.38 | Parabolic Aircraft | Wire | 94 | 8 | Yes |  | 0.0035
Konno, Yusuke, Yutao Li, Jean-Marie Citerne, Guillaume Legros, Augustin Guibaud, Nozomu Hashimoto, and Osamu Fujita. "Experimental study on downward/opposed flame spread and extinction over electric wires in partial gravity environments." Proceedings of the Combustion Institute 39.3 (2023): 3785-3794. | Yusuke Konno, Yutao Li, Jean-Marie Citerne, Guillaume Legros, Augustin Guibaud, Nozomu Hashimoto, Osamu Fujita | https://doi.org/10.1016/j.proci.2022.07.002 | Cylindrical | 0.0005 m core x 0.0011 m outer | 0.0003 | 0.0011 | Cu core; LDPE outer | 929 | 0.23 | 1550 | 660 | 1.597278e-07 | 1439950 | 8954 | 398 | 400 | 3581600 | 0.18 | N2 | 0.02872 | 1015.111421 | 0.025972 | 1.194308 | 2.142276e-05 | 1.5e-05 | 11 | 7.70209 | 0.70019 | 2458.511 | 101300 | -0.15 |  | 190 mm | 1 | Parabolic Aircraft | Wire | 94 | 8 | Yes |  | 0.0038
Konno, Yusuke, Yutao Li, Jean-Marie Citerne, Guillaume Legros, Augustin Guibaud, Nozomu Hashimoto, and Osamu Fujita. "Experimental study on downward/opposed flame spread and extinction over electric wires in partial gravity environments." Proceedings of the Combustion Institute 39.3 (2023): 3785-3794. | Yusuke Konno, Yutao Li, Jean-Marie Citerne, Guillaume Legros, Augustin Guibaud, Nozomu Hashimoto, Osamu Fujita | https://doi.org/10.1016/j.proci.2022.07.002 | Cylindrical | 0.0005 m core x 0.0011 m outer | 0.0003 | 0.0011 | Cu core; LDPE outer | 929 | 0.23 | 1550 | 660 | 1.597278e-07 | 1439950 | 8954 | 398 | 400 | 3581600 | 0.17 | N2 | 0.02868 | 1016.422594 | 0.025968 | 1.192644 | 2.142167e-05 | 1.6e-05 | 10.3125 | 7.70248 | 0.7469072 | 2460.16 | 101300 | -0.15 |  | 190 mm | 0.001 | Parabolic Aircraft | Wire | 94 | 8 | Yes
Konno, Yusuke, Yutao Li, Jean-Marie Citerne, Guillaume Legros, Augustin Guibaud, Nozomu Hashimoto, and Osamu Fujita. "Experimental study on downward/opposed flame spread and extinction over electric wires in partial gravity environments." Proceedings of the Combustion Institute 39.3 (2023): 3785-3794. | Yusuke Konno, Yutao Li, Jean-Marie Citerne, Guillaume Legros, Augustin Guibaud, Nozomu Hashimoto, Osamu Fujita | https://doi.org/10.1016/j.proci.2022.07.002 | Cylindrical | 0.0005 m core x 0.0011 m outer | 0.0003 | 0.0011 | Cu core; LDPE outer | 929 | 0.23 | 1550 | 660 | 1.597278e-07 | 1439950 | 8954 | 398 | 400 | 3581600 | 0.17 | N2 | 0.02868 | 1016.422594 | 0.025968 | 1.192644 | 2.142167e-05 | 1.6e-05 | 10.3125 | 7.70248 | 0.7469072 | 2460.16 | 101300 | -0.15 |  | 190 mm | 0.16 | Parabolic Aircraft | Wire | 94 | 8 | Yes |  | 0.0014
Konno, Yusuke, Yutao Li, Jean-Marie Citerne, Guillaume Legros, Augustin Guibaud, Nozomu Hashimoto, and Osamu Fujita. "Experimental study on downward/opposed flame spread and extinction over electric wires in partial gravity environments." Proceedings of the Combustion Institute 39.3 (2023): 3785-3794. | Yusuke Konno, Yutao Li, Jean-Marie Citerne, Guillaume Legros, Augustin Guibaud, Nozomu Hashimoto, Osamu Fujita | https://doi.org/10.1016/j.proci.2022.07.002 | Cylindrical | 0.0005 m core x 0.0011 m outer | 0.0003 | 0.0011 | Cu core; LDPE outer | 929 | 0.23 | 1550 | 660 | 1.597278e-07 | 1439950 | 8954 | 398 | 400 | 3581600 | 0.17 | N2 | 0.02868 | 1016.422594 | 0.025968 | 1.192644 | 2.142167e-05 | 1.6e-05 | 10.3125 | 7.70248 | 0.7469072 | 2460.16 | 101300 | -0.15 |  | 190 mm | 0.38 | Parabolic Aircraft | Wire | 94 | 8 | Yes |  | 0.0024
Konno, Yusuke, Yutao Li, Jean-Marie Citerne, Guillaume Legros, Augustin Guibaud, Nozomu Hashimoto, and Osamu Fujita. "Experimental study on downward/opposed flame spread and extinction over electric wires in partial gravity environments." Proceedings of the Combustion Institute 39.3 (2023): 3785-3794. | Yusuke Konno, Yutao Li, Jean-Marie Citerne, Guillaume Legros, Augustin Guibaud, Nozomu Hashimoto, Osamu Fujita | https://doi.org/10.1016/j.proci.2022.07.002 | Cylindrical | 0.0005 m core x 0.0011 m outer | 0.0003 | 0.0011 | Cu core; LDPE outer | 929 | 0.23 | 1550 | 660 | 1.597278e-07 | 1439950 | 8954 | 398 | 400 | 3581600 | 0.17 | N2 | 0.02868 | 1016.422594 | 0.025968 | 1.192644 | 2.142167e-05 | 1.6e-05 | 10.3125 | 7.70248 | 0.7469072 | 2460.16 | 101300 | -0.15 |  | 190 mm | 1 | Parabolic Aircraft | Wire | 94 | 8 | Yes
Konno, Yusuke, Yutao Li, Jean-Marie Citerne, Guillaume Legros, Augustin Guibaud, Nozomu Hashimoto, and Osamu Fujita. "Experimental study on downward/opposed flame spread and extinction over electric wires in partial gravity environments." Proceedings of the Combustion Institute 39.3 (2023): 3785-3794. | Yusuke Konno, Yutao Li, Jean-Marie Citerne, Guillaume Legros, Augustin Guibaud, Nozomu Hashimoto, Osamu Fujita | https://doi.org/10.1016/j.proci.2022.07.002 | Cylindrical | 0.0005 m core x 0.0011 m outer | 0.0003 | 0.0011 | Cu core; LDPE outer | 929 | 0.23 | 1550 | 660 | 1.597278e-07 | 1439950 | 8954 | 398 | 400 | 3581600 | 0.17 | N2 | 0.02868 | 1016.422594 | 0.025968 | 1.192644 | 2.142167e-05 | 1.6e-05 | 10.3125 | 7.70248 | 0.7469072 | 2460.16 | 101300 | -0.15 |  | 190 mm | 1 | Parabolic Aircraft | Wire | 94 | 8 | No
Konno, Yusuke, Yutao Li, Jean-Marie Citerne, Guillaume Legros, Augustin Guibaud, Nozomu Hashimoto, and Osamu Fujita. "Experimental study on downward/opposed flame spread and extinction over electric wires in partial gravity environments." Proceedings of the Combustion Institute 39.3 (2023): 3785-3794. | Yusuke Konno, Yutao Li, Jean-Marie Citerne, Guillaume Legros, Augustin Guibaud, Nozomu Hashimoto, Osamu Fujita | https://doi.org/10.1016/j.proci.2022.07.002 | Cylindrical | 0.0005 m core x 0.0011 m outer | 0.0003 | 0.0011 | Cu core; LDPE outer | 929 | 0.23 | 1550 | 660 | 1.597278e-07 | 1439950 | 8954 | 398 | 400 | 3581600 | 0.16 | N2 | 0.02864 | 1017.73743 | 0.025964 | 1.190981 | 2.142057e-05 | 1.6e-05 | 10.3125 | 7.702876 | 0.7469456 | 2461.814 | 101300 | -0.15 |  | 190 mm | 0.001 | Parabolic Aircraft | Wire | 94 | 8 | Yes
Konno, Yusuke, Yutao Li, Jean-Marie Citerne, Guillaume Legros, Augustin Guibaud, Nozomu Hashimoto, and Osamu Fujita. "Experimental study on downward/opposed flame spread and extinction over electric wires in partial gravity environments." Proceedings of the Combustion Institute 39.3 (2023): 3785-3794. | Yusuke Konno, Yutao Li, Jean-Marie Citerne, Guillaume Legros, Augustin Guibaud, Nozomu Hashimoto, Osamu Fujita | https://doi.org/10.1016/j.proci.2022.07.002 | Cylindrical | 0.0005 m core x 0.0011 m outer | 0.0003 | 0.0011 | Cu core; LDPE outer | 929 | 0.23 | 1550 | 660 | 1.597278e-07 | 1439950 | 8954 | 398 | 400 | 3581600 | 0.16 | N2 | 0.02864 | 1017.73743 | 0.025964 | 1.190981 | 2.142057e-05 | 1.6e-05 | 10.3125 | 7.702876 | 0.7469456 | 2461.814 | 101300 | -0.15 |  | 190 mm | 0.001 | Parabolic Aircraft | Wire | 94 | 8 | No
Konno, Yusuke, Yutao Li, Jean-Marie Citerne, Guillaume Legros, Augustin Guibaud, Nozomu Hashimoto, and Osamu Fujita. "Experimental study on downward/opposed flame spread and extinction over electric wires in partial gravity environments." Proceedings of the Combustion Institute 39.3 (2023): 3785-3794. | Yusuke Konno, Yutao Li, Jean-Marie Citerne, Guillaume Legros, Augustin Guibaud, Nozomu Hashimoto, Osamu Fujita | https://doi.org/10.1016/j.proci.2022.07.002 | Cylindrical | 0.0005 m core x 0.0011 m outer | 0.0003 | 0.0011 | Cu core; LDPE outer | 929 | 0.23 | 1550 | 660 | 1.597278e-07 | 1439950 | 8954 | 398 | 400 | 3581600 | 0.16 | N2 | 0.02864 | 1017.73743 | 0.025964 | 1.190981 | 2.142057e-05 | 1.6e-05 | 10.3125 | 7.702876 | 0.7469456 | 2461.814 | 101300 | -0.15 |  | 190 mm | 0.16 | Parabolic Aircraft | Wire | 94 | 8 | No
Konno, Yusuke, Yutao Li, Jean-Marie Citerne, Guillaume Legros, Augustin Guibaud, Nozomu Hashimoto, and Osamu Fujita. "Experimental study on downward/opposed flame spread and extinction over electric wires in partial gravity environments." Proceedings of the Combustion Institute 39.3 (2023): 3785-3794. | Yusuke Konno, Yutao Li, Jean-Marie Citerne, Guillaume Legros, Augustin Guibaud, Nozomu Hashimoto, Osamu Fujita | https://doi.org/10.1016/j.proci.2022.07.002 | Cylindrical | 0.0005 m core x 0.0011 m outer | 0.0003 | 0.0011 | Cu core; LDPE outer | 929 | 0.23 | 1550 | 660 | 1.597278e-07 | 1439950 | 8954 | 398 | 400 | 3581600 | 0.16 | N2 | 0.02864 | 1017.73743 | 0.025964 | 1.190981 | 2.142057e-05 | 1.6e-05 | 10.3125 | 7.702876 | 0.7469456 | 2461.814 | 101300 | -0.15 |  | 190 mm | 0.38 | Parabolic Aircraft | Wire | 94 | 8 | No
Konno, Yusuke, Yutao Li, Jean-Marie Citerne, Guillaume Legros, Augustin Guibaud, Nozomu Hashimoto, and Osamu Fujita. "Experimental study on downward/opposed flame spread and extinction over electric wires in partial gravity environments." Proceedings of the Combustion Institute 39.3 (2023): 3785-3794. | Yusuke Konno, Yutao Li, Jean-Marie Citerne, Guillaume Legros, Augustin Guibaud, Nozomu Hashimoto, Osamu Fujita | https://doi.org/10.1016/j.proci.2022.07.002 | Cylindrical | 0.0005 m core x 0.0011 m outer | 0.0003 | 0.0011 | Cu core; LDPE outer | 929 | 0.23 | 1550 | 660 | 1.597278e-07 | 1439950 | 8954 | 398 | 400 | 3581600 | 0.16 | N2 | 0.02864 | 1017.73743 | 0.025964 | 1.190981 | 2.142057e-05 | 1.6e-05 | 10.3125 | 7.702876 | 0.7469456 | 2461.814 | 101300 | -0.15 |  | 190 mm | 1 | Parabolic Aircraft | Wire | 94 | 8 | No
Konno, Yusuke, Yutao Li, Jean-Marie Citerne, Guillaume Legros, Augustin Guibaud, Nozomu Hashimoto, and Osamu Fujita. "Experimental study on downward/opposed flame spread and extinction over electric wires in partial gravity environments." Proceedings of the Combustion Institute 39.3 (2023): 3785-3794. | Yusuke Konno, Yutao Li, Jean-Marie Citerne, Guillaume Legros, Augustin Guibaud, Nozomu Hashimoto, Osamu Fujita | https://doi.org/10.1016/j.proci.2022.07.002 | Cylindrical | 0.0005 m core x 0.0011 m outer | 0.0003 | 0.0011 | Cu core; LDPE outer | 929 | 0.23 | 1550 | 660 | 1.597278e-07 | 1439950 | 8954 | 398 | 400 | 3581600 | 0.14 | N2 | 0.02856 | 1020.378151 | 0.025956 | 1.187654 | 2.141838e-05 | 1.6e-05 | 10.3125 | 7.703663 | 0.7470218 | 2465.132 | 101300 | -0.15 |  | 190 mm | 0.001 | Parabolic Aircraft | Wire | 94 | 8 | No
Konno, Yusuke, Yutao Li, Jean-Marie Citerne, Guillaume Legros, Augustin Guibaud, Nozomu Hashimoto, and Osamu Fujita. "Experimental study on downward/opposed flame spread and extinction over electric wires in partial gravity environments." Proceedings of the Combustion Institute 39.3 (2023): 3785-3794. | Yusuke Konno, Yutao Li, Jean-Marie Citerne, Guillaume Legros, Augustin Guibaud, Nozomu Hashimoto, Osamu Fujita | https://doi.org/10.1016/j.proci.2022.07.002 | Cylindrical | 0.0005 m core x 0.0008 m outer | 0.00015 | 0.0008 | Cu core; LDPE outer | 929 | 0.23 | 1550 | 660 | 1.597278e-07 | 1439950 | 8954 | 398 | 400 | 3581600 | 0.21 | N2 | 0.02884 | 1011.199723 | 0.025984 | 1.199594 | 2.142076e-05 | 1.5e-05 | 3.2 | 2.240817 | 0.7002554 | 1128.707 | 101325 | -0.06 | Cylindrical | 190 mm inner; | 0.001 | Parabolic Aircraft | Wire | 94 | 8 | Yes
Konno, Yusuke, Yutao Li, Jean-Marie Citerne, Guillaume Legros, Augustin Guibaud, Nozomu Hashimoto, and Osamu Fujita. "Experimental study on downward/opposed flame spread and extinction over electric wires in partial gravity environments." Proceedings of the Combustion Institute 39.3 (2023): 3785-3794. | Yusuke Konno, Yutao Li, Jean-Marie Citerne, Guillaume Legros, Augustin Guibaud, Nozomu Hashimoto, Osamu Fujita | https://doi.org/10.1016/j.proci.2022.07.002 | Cylindrical | 0.0005 m core x 0.0008 m outer | 0.00015 | 0.0008 | Cu core; LDPE outer | 929 | 0.23 | 1550 | 660 | 1.597278e-07 | 1439950 | 8954 | 398 | 400 | 3581600 | 0.18 | N2 | 0.02872 | 1015.111421 | 0.025972 | 1.194602 | 2.141748e-05 | 1.5e-05 | 3.2 | 2.24116 | 0.7003624 | 1130.975 | 101325 | -0.06 | Cylindrical | 190 mm inner diameter | 0.001 | Parabolic Aircraft | Wire | 94 | 8 | Yes
Konno, Yusuke, Yutao Li, Jean-Marie Citerne, Guillaume Legros, Augustin Guibaud, Nozomu Hashimoto, and Osamu Fujita. "Experimental study on downward/opposed flame spread and extinction over electric wires in partial gravity environments." Proceedings of the Combustion Institute 39.3 (2023): 3785-3794. | Yusuke Konno, Yutao Li, Jean-Marie Citerne, Guillaume Legros, Augustin Guibaud, Nozomu Hashimoto, Osamu Fujita | https://doi.org/10.1016/j.proci.2022.07.002 | Cylindrical | 0.0005 m core x 0.0008 m outer | 0.00015 | 0.0008 | Cu core; LDPE outer | 929 | 0.23 | 1550 | 660 | 1.597278e-07 | 1439950 | 8954 | 398 | 400 | 3581600 | 0.16 | N2 | 0.02864 | 1017.73743 | 0.025964 | 1.191275 | 2.141528e-05 | 1.6e-05 | 3 | 2.24139 | 0.74713 | 1132.495 | 101325 | -0.06 | Cylindrical | 190 mm inner diameter | 0.001 | Parabolic Aircraft | Wire | 94 | 8 | No
Konno, Yusuke, Yutao Li, Jean-Marie Citerne, Guillaume Legros, Augustin Guibaud, Nozomu Hashimoto, and Osamu Fujita. "Experimental study on downward/opposed flame spread and extinction over electric wires in partial gravity environments." Proceedings of the Combustion Institute 39.3 (2023): 3785-3794. | Yusuke Konno, Yutao Li, Jean-Marie Citerne, Guillaume Legros, Augustin Guibaud, Nozomu Hashimoto, Osamu Fujita | https://doi.org/10.1016/j.proci.2022.07.002 | Cylindrical | 0.0005 m core x 0.0008 m outer | 0.00015 | 0.0008 | Cu core; LDPE outer | 929 | 0.23 | 1550 | 660 | 1.597278e-07 | 1439950 | 8954 | 398 | 400 | 3581600 | 0.155 | N2 | 0.02862 | 1018.396226 | 0.025962 | 1.190443 | 2.141474e-05 | 1.6e-05 | 3 | 2.241447 | 0.747149 | 1132.876 | 101325 | -0.06 | Cylindrical | 190 mm inner diameter | 0.001 | Parabolic Aircraft | Wire | 94 | 8 | No
Konno, Yusuke, Yutao Li, Jean-Marie Citerne, Guillaume Legros, Augustin Guibaud, Nozomu Hashimoto, and Osamu Fujita. "Experimental study on downward/opposed flame spread and extinction over electric wires in partial gravity environments." Proceedings of the Combustion Institute 39.3 (2023): 3785-3794. | Yusuke Konno, Yutao Li, Jean-Marie Citerne, Guillaume Legros, Augustin Guibaud, Nozomu Hashimoto, Osamu Fujita | https://doi.org/10.1016/j.proci.2022.07.002 | Cylindrical | 0.0005 m core x 0.0008 m outer | 0.00015 | 0.0008 | Cu core; LDPE outer | 929 | 0.23 | 1550 | 660 | 1.597278e-07 | 1439950 | 8954 | 398 | 400 | 3581600 | 0.15 | N2 | 0.0286 | 1019.055944 | 0.02596 | 1.189611 | 2.141419e-05 | 1.6e-05 | 3 | 2.241504 | 0.747168 | 1133.257 | 101325 | -0.06 | Cylindrical | 190 mm inner diameter | 0.001 | Parabolic Aircraft | Wire | 94 | 8 | No
Konno, Yusuke, Yutao Li, Jean-Marie Citerne, Guillaume Legros, Augustin Guibaud, Nozomu Hashimoto, and Osamu Fujita. "Experimental study on downward/opposed flame spread and extinction over electric wires in partial gravity environments." Proceedings of the Combustion Institute 39.3 (2023): 3785-3794. | Yusuke Konno, Yutao Li, Jean-Marie Citerne, Guillaume Legros, Augustin Guibaud, Nozomu Hashimoto, Osamu Fujita | https://doi.org/10.1016/j.proci.2022.07.002 | Cylindrical | 0.0005 m core x 0.0008 m outer | 0.00015 | 0.0008 | Cu core; LDPE outer | 929 | 0.23 | 1550 | 660 | 1.597278e-07 | 1439950 | 8954 | 398 | 400 | 3581600 | 0.18 | N2 | 0.02872 | 1015.111421 | 0.025972 | 1.194602 | 2.141748e-05 | 1.5e-05 | 3.2 | 2.24116 | 0.7003624 | 1130.975 | 101325 | -0.06 | Cylindrical | 190 mm inner diameter | 0.16 | Parabolic Aircraft | Wire | 94 | 8 | Yes
Konno, Yusuke, Yutao Li, Jean-Marie Citerne, Guillaume Legros, Augustin Guibaud, Nozomu Hashimoto, and Osamu Fujita. "Experimental study on downward/opposed flame spread and extinction over electric wires in partial gravity environments." Proceedings of the Combustion Institute 39.3 (2023): 3785-3794. | Yusuke Konno, Yutao Li, Jean-Marie Citerne, Guillaume Legros, Augustin Guibaud, Nozomu Hashimoto, Osamu Fujita | https://doi.org/10.1016/j.proci.2022.07.002 | Cylindrical | 0.0005 m core x 0.0008 m outer | 0.00015 | 0.0008 | Cu core; LDPE outer | 929 | 0.23 | 1550 | 660 | 1.597278e-07 | 1439950 | 8954 | 398 | 400 | 3581600 | 0.16 | N2 | 0.02864 | 1017.73743 | 0.025964 | 1.191275 | 2.141528e-05 | 1.6e-05 | 3 | 2.24139 | 0.74713 | 1132.495 | 101325 | -0.06 | Cylindrical | 190 mm inner diameter | 0.16 | Parabolic Aircraft | Wire | 94 | 8 | No
Konno, Yusuke, Yutao Li, Jean-Marie Citerne, Guillaume Legros, Augustin Guibaud, Nozomu Hashimoto, and Osamu Fujita. "Experimental study on downward/opposed flame spread and extinction over electric wires in partial gravity environments." Proceedings of the Combustion Institute 39.3 (2023): 3785-3794. | Yusuke Konno, Yutao Li, Jean-Marie Citerne, Guillaume Legros, Augustin Guibaud, Nozomu Hashimoto, Osamu Fujita | https://doi.org/10.1016/j.proci.2022.07.002 | Cylindrical | 0.0005 m core x 0.0008 m outer | 0.00015 | 0.0008 | Cu core; LDPE outer | 929 | 0.23 | 1550 | 660 | 1.597278e-07 | 1439950 | 8954 | 398 | 400 | 3581600 | 0.18 | N2 | 0.02872 | 1015.111421 | 0.025972 | 1.194602 | 2.141748e-05 | 1.5e-05 | 3.2 | 2.24116 | 0.7003624 | 1130.975 | 101325 | -0.06 | Cylindrical | 190 mm inner diameter | 0.38 | Parabolic Aircraft | Wire | 94 | 8 | Yes
Konno, Yusuke, Yutao Li, Jean-Marie Citerne, Guillaume Legros, Augustin Guibaud, Nozomu Hashimoto, and Osamu Fujita. "Experimental study on downward/opposed flame spread and extinction over electric wires in partial gravity environments." Proceedings of the Combustion Institute 39.3 (2023): 3785-3794. | Yusuke Konno, Yutao Li, Jean-Marie Citerne, Guillaume Legros, Augustin Guibaud, Nozomu Hashimoto, Osamu Fujita | https://doi.org/10.1016/j.proci.2022.07.002 | Cylindrical | 0.0005 m core x 0.0008 m outer | 0.00015 | 0.0008 | Cu core; LDPE outer | 929 | 0.23 | 1550 | 660 | 1.597278e-07 | 1439950 | 8954 | 398 | 400 | 3581600 | 0.16 | N2 | 0.02864 | 1017.73743 | 0.025964 | 1.191275 | 2.141528e-05 | 1.6e-05 | 3 | 2.24139 | 0.74713 | 1132.495 | 101325 | -0.06 | Cylindrical | 190 mm inner diameter | 0.38 | Parabolic Aircraft | Wire | 94 | 8 | No
Konno, Yusuke, Yutao Li, Jean-Marie Citerne, Guillaume Legros, Augustin Guibaud, Nozomu Hashimoto, and Osamu Fujita. "Experimental study on downward/opposed flame spread and extinction over electric wires in partial gravity environments." Proceedings of the Combustion Institute 39.3 (2023): 3785-3794. | Yusuke Konno, Yutao Li, Jean-Marie Citerne, Guillaume Legros, Augustin Guibaud, Nozomu Hashimoto, Osamu Fujita | https://doi.org/10.1016/j.proci.2022.07.002 | Cylindrical | 0.0005 m core x 0.0008 m outer | 0.00015 | 0.0008 | Cu core; LDPE outer | 929 | 0.23 | 1550 | 660 | 1.597278e-07 | 1439950 | 8954 | 398 | 400 | 3581600 | 0.18 | N2 | 0.02872 | 1015.111421 | 0.025972 | 1.194602 | 2.141748e-05 | 1.5e-05 | 3.2 | 2.24116 | 0.7003624 | 1130.975 | 101325 | -0.06 | Cylindrical | 190 mm inner diameter | 1 | Parabolic Aircraft | Wire | 94 | 8 | Yes
Konno, Yusuke, Yutao Li, Jean-Marie Citerne, Guillaume Legros, Augustin Guibaud, Nozomu Hashimoto, and Osamu Fujita. "Experimental study on downward/opposed flame spread and extinction over electric wires in partial gravity environments." Proceedings of the Combustion Institute 39.3 (2023): 3785-3794. | Yusuke Konno, Yutao Li, Jean-Marie Citerne, Guillaume Legros, Augustin Guibaud, Nozomu Hashimoto, Osamu Fujita | https://doi.org/10.1016/j.proci.2022.07.002 | Cylindrical | 0.0005 m core x 0.0008 m outer | 0.00015 | 0.0008 | Cu core; LDPE outer | 929 | 0.23 | 1550 | 660 | 1.597278e-07 | 1439950 | 8954 | 398 | 400 | 3581600 | 0.16 | N2 | 0.02864 | 1017.73743 | 0.025964 | 1.191275 | 2.141528e-05 | 1.6e-05 | 3 | 2.24139 | 0.74713 | 1132.495 | 101325 | -0.06 | Cylindrical | 190 mm inner diameter | 1 | Parabolic Aircraft | Wire | 94 | 8 | No
Konno, Yusuke, Yutao Li, Jean-Marie Citerne, Guillaume Legros, Augustin Guibaud, Nozomu Hashimoto, and Osamu Fujita. "Experimental study on downward/opposed flame spread and extinction over electric wires in partial gravity environments." Proceedings of the Combustion Institute 39.3 (2023): 3785-3794. | Yusuke Konno, Yutao Li, Jean-Marie Citerne, Guillaume Legros, Augustin Guibaud, Nozomu Hashimoto, Osamu Fujita | https://doi.org/10.1016/j.proci.2022.07.002 | Cylindrical | 0.0005 m core x 0.0011 m outer | 0.0003 | 0.0011 | Cu core; LDPE outer | 929 | 0.23 | 1550 | 660 | 1.597278e-07 | 1439950 | 8954 | 398 | 400 | 3581600 | 0.21 | N2 | 0.02884 | 1011.199723 | 0.025984 | 1.199594 | 2.142076e-05 | 1.5e-05 | 4.4 | 3.081124 | 0.7002554 | 1551.972 | 101325 | -0.06 | Cylindrical | 190 mm inner diameter | 0.001 | Parabolic Aircraft | Wire | 94 | 8 | Yes
Konno, Yusuke, Yutao Li, Jean-Marie Citerne, Guillaume Legros, Augustin Guibaud, Nozomu Hashimoto, and Osamu Fujita. "Experimental study on downward/opposed flame spread and extinction over electric wires in partial gravity environments." Proceedings of the Combustion Institute 39.3 (2023): 3785-3794. | Yusuke Konno, Yutao Li, Jean-Marie Citerne, Guillaume Legros, Augustin Guibaud, Nozomu Hashimoto, Osamu Fujita | https://doi.org/10.1016/j.proci.2022.07.002 | Cylindrical | 0.0005 m core x 0.0011 m outer | 0.0003 | 0.0011 | Cu core; LDPE outer | 929 | 0.23 | 1550 | 660 | 1.597278e-07 | 1439950 | 8954 | 398 | 400 | 3581600 | 0.18 | N2 | 0.02872 | 1015.111421 | 0.025972 | 1.194602 | 2.141748e-05 | 1.5e-05 | 4.4 | 3.081595 | 0.7003624 | 1555.09 | 101325 | -0.06 | Cylindrical | 190 mm inner diameter | 0.001 | Parabolic Aircraft | Wire | 94 | 8 | Yes
Konno, Yusuke, Yutao Li, Jean-Marie Citerne, Guillaume Legros, Augustin Guibaud, Nozomu Hashimoto, and Osamu Fujita. "Experimental study on downward/opposed flame spread and extinction over electric wires in partial gravity environments." Proceedings of the Combustion Institute 39.3 (2023): 3785-3794. | Yusuke Konno, Yutao Li, Jean-Marie Citerne, Guillaume Legros, Augustin Guibaud, Nozomu Hashimoto, Osamu Fujita | https://doi.org/10.1016/j.proci.2022.07.002 | Cylindrical | 0.0005 m core x 0.0011 m outer | 0.0003 | 0.0011 | Cu core; LDPE outer | 929 | 0.23 | 1550 | 660 | 1.597278e-07 | 1439950 | 8954 | 398 | 400 | 3581600 | 0.17 | N2 | 0.02868 | 1016.422594 | 0.025968 | 1.192939 | 2.141637e-05 | 1.6e-05 | 4.125 | 3.081754 | 0.7470919 | 1556.134 | 101325 | -0.06 | Cylindrical | 190 mm inner diameter | 0.001 | Parabolic Aircraft | Wire | 94 | 8 | Yes
Konno, Yusuke, Yutao Li, Jean-Marie Citerne, Guillaume Legros, Augustin Guibaud, Nozomu Hashimoto, and Osamu Fujita. "Experimental study on downward/opposed flame spread and extinction over electric wires in partial gravity environments." Proceedings of the Combustion Institute 39.3 (2023): 3785-3794. | Yusuke Konno, Yutao Li, Jean-Marie Citerne, Guillaume Legros, Augustin Guibaud, Nozomu Hashimoto, Osamu Fujita | https://doi.org/10.1016/j.proci.2022.07.002 | Cylindrical | 0.0005 m core x 0.0011 m outer | 0.0003 | 0.0011 | Cu core; LDPE outer | 929 | 0.23 | 1550 | 660 | 1.597278e-07 | 1439950 | 8954 | 398 | 400 | 3581600 | 0.16 | N2 | 0.02864 | 1017.73743 | 0.025964 | 1.191275 | 2.141528e-05 | 1.6e-05 | 4.125 | 3.081911 | 0.74713 | 1557.18 | 101325 | -0.06 | Cylindrical | 190 mm inner diameter | 0.001 | Parabolic Aircraft | Wire | 94 | 8 | No
Konno, Yusuke, Yutao Li, Jean-Marie Citerne, Guillaume Legros, Augustin Guibaud, Nozomu Hashimoto, and Osamu Fujita. "Experimental study on downward/opposed flame spread and extinction over electric wires in partial gravity environments." Proceedings of the Combustion Institute 39.3 (2023): 3785-3794. | Yusuke Konno, Yutao Li, Jean-Marie Citerne, Guillaume Legros, Augustin Guibaud, Nozomu Hashimoto, Osamu Fujita | https://doi.org/10.1016/j.proci.2022.07.002 | Cylindrical | 0.0005 m core x 0.0011 m outer | 0.0003 | 0.0011 | Cu core; LDPE outer | 929 | 0.23 | 1550 | 660 | 1.597278e-07 | 1439950 | 8954 | 398 | 400 | 3581600 | 0.21 | N2 | 0.02884 | 1011.199723 | 0.025984 | 1.199594 | 2.142076e-05 | 1.5e-05 | 4.4 | 3.081124 | 0.7002554 | 1551.972 | 101325 | -0.06 | Cylindrical | 190 mm inner diameter | 0.16 | Parabolic Aircraft | Wire | 94 | 8 | Yes
Konno, Yusuke, Yutao Li, Jean-Marie Citerne, Guillaume Legros, Augustin Guibaud, Nozomu Hashimoto, and Osamu Fujita. "Experimental study on downward/opposed flame spread and extinction over electric wires in partial gravity environments." Proceedings of the Combustion Institute 39.3 (2023): 3785-3794. | Yusuke Konno, Yutao Li, Jean-Marie Citerne, Guillaume Legros, Augustin Guibaud, Nozomu Hashimoto, Osamu Fujita | https://doi.org/10.1016/j.proci.2022.07.002 | Cylindrical | 0.0005 m core x 0.0011 m outer | 0.0003 | 0.0011 | Cu core; LDPE outer | 929 | 0.23 | 1550 | 660 | 1.597278e-07 | 1439950 | 8954 | 398 | 400 | 3581600 | 0.19 | N2 | 0.02876 | 1013.803894 | 0.025976 | 1.196266 | 2.141857e-05 | 1.5e-05 | 4.4 | 3.081438 | 0.7003267 | 1554.049 | 101325 | -0.06 | Cylindrical | 190 mm inner diameter | 0.16 | Parabolic Aircraft | Wire | 94 | 8 | Yes
Konno, Yusuke, Yutao Li, Jean-Marie Citerne, Guillaume Legros, Augustin Guibaud, Nozomu Hashimoto, and Osamu Fujita. "Experimental study on downward/opposed flame spread and extinction over electric wires in partial gravity environments." Proceedings of the Combustion Institute 39.3 (2023): 3785-3794. | Yusuke Konno, Yutao Li, Jean-Marie Citerne, Guillaume Legros, Augustin Guibaud, Nozomu Hashimoto, Osamu Fujita | https://doi.org/10.1016/j.proci.2022.07.002 | Cylindrical | 0.0005 m core x 0.0011 m outer | 0.0003 | 0.0011 | Cu core; LDPE outer | 929 | 0.23 | 1550 | 660 | 1.597278e-07 | 1439950 | 8954 | 398 | 400 | 3581600 | 0.18 | N2 | 0.02872 | 1015.111421 | 0.025972 | 1.194602 | 2.141748e-05 | 1.5e-05 | 4.4 | 3.081595 | 0.7003624 | 1555.09 | 101325 | -0.06 | Cylindrical | 190 mm inner diameter | 0.16 | Parabolic Aircraft | Wire | 94 | 8 | Yes
Konno, Yusuke, Yutao Li, Jean-Marie Citerne, Guillaume Legros, Augustin Guibaud, Nozomu Hashimoto, and Osamu Fujita. "Experimental study on downward/opposed flame spread and extinction over electric wires in partial gravity environments." Proceedings of the Combustion Institute 39.3 (2023): 3785-3794. | Yusuke Konno, Yutao Li, Jean-Marie Citerne, Guillaume Legros, Augustin Guibaud, Nozomu Hashimoto, Osamu Fujita | https://doi.org/10.1016/j.proci.2022.07.002 | Cylindrical | 0.0005 m core x 0.0011 m outer | 0.0003 | 0.0011 | Cu core; LDPE outer | 929 | 0.23 | 1550 | 660 | 1.597278e-07 | 1439950 | 8954 | 398 | 400 | 3581600 | 0.17 | N2 | 0.02868 | 1016.422594 | 0.025968 | 1.192939 | 2.141637e-05 | 1.6e-05 | 4.125 | 3.081754 | 0.7470919 | 1556.134 | 101325 | -0.06 | Cylindrical | 190 mm inner diameter | 0.16 | Parabolic Aircraft | Wire | 94 | 8 | Yes
Konno, Yusuke, Yutao Li, Jean-Marie Citerne, Guillaume Legros, Augustin Guibaud, Nozomu Hashimoto, and Osamu Fujita. "Experimental study on downward/opposed flame spread and extinction over electric wires in partial gravity environments." Proceedings of the Combustion Institute 39.3 (2023): 3785-3794. | Yusuke Konno, Yutao Li, Jean-Marie Citerne, Guillaume Legros, Augustin Guibaud, Nozomu Hashimoto, Osamu Fujita | https://doi.org/10.1016/j.proci.2022.07.002 | Cylindrical | 0.0005 m core x 0.0011 m outer | 0.0003 | 0.0011 | Cu core; LDPE outer | 929 | 0.23 | 1550 | 660 | 1.597278e-07 | 1439950 | 8954 | 398 | 400 | 3581600 | 0.16 | N2 | 0.02864 | 1017.73743 | 0.025964 | 1.191275 | 2.141528e-05 | 1.6e-05 | 4.125 | 3.081911 | 0.74713 | 1557.18 | 101325 | -0.06 | Cylindrical | 190 mm inner diameter | 0.16 | Parabolic Aircraft | Wire | 94 | 8 | No
Konno, Yusuke, Yutao Li, Jean-Marie Citerne, Guillaume Legros, Augustin Guibaud, Nozomu Hashimoto, and Osamu Fujita. "Experimental study on downward/opposed flame spread and extinction over electric wires in partial gravity environments." Proceedings of the Combustion Institute 39.3 (2023): 3785-3794. | Yusuke Konno, Yutao Li, Jean-Marie Citerne, Guillaume Legros, Augustin Guibaud, Nozomu Hashimoto, Osamu Fujita | https://doi.org/10.1016/j.proci.2022.07.002 | Cylindrical | 0.0005 m core x 0.0011 m outer | 0.0003 | 0.0011 | Cu core; LDPE outer | 929 | 0.23 | 1550 | 660 | 1.597278e-07 | 1439950 | 8954 | 398 | 400 | 3581600 | 0.21 | N2 | 0.02884 | 1011.199723 | 0.025984 | 1.199594 | 2.142076e-05 | 1.5e-05 | 4.4 | 3.081124 | 0.7002554 | 1551.972 | 101325 | -0.06 | Cylindrical | 190 mm inner diameter | 0.38 | Parabolic Aircraft | Wire | 94 | 8 | Yes
Konno, Yusuke, Yutao Li, Jean-Marie Citerne, Guillaume Legros, Augustin Guibaud, Nozomu Hashimoto, and Osamu Fujita. "Experimental study on downward/opposed flame spread and extinction over electric wires in partial gravity environments." Proceedings of the Combustion Institute 39.3 (2023): 3785-3794. | Yusuke Konno, Yutao Li, Jean-Marie Citerne, Guillaume Legros, Augustin Guibaud, Nozomu Hashimoto, Osamu Fujita | https://doi.org/10.1016/j.proci.2022.07.002 | Cylindrical | 0.0005 m core x 0.0011 m outer | 0.0003 | 0.0011 | Cu core; LDPE outer | 929 | 0.23 | 1550 | 660 | 1.597278e-07 | 1439950 | 8954 | 398 | 400 | 3581600 | 0.19 | N2 | 0.02876 | 1013.803894 | 0.025976 | 1.196266 | 2.141857e-05 | 1.5e-05 | 4.4 | 3.081438 | 0.7003267 | 1554.049 | 101325 | -0.06 | Cylindrical | 190 mm inner diameter | 0.38 | Parabolic Aircraft | Wire | 94 | 8 | Yes
Konno, Yusuke, Yutao Li, Jean-Marie Citerne, Guillaume Legros, Augustin Guibaud, Nozomu Hashimoto, and Osamu Fujita. "Experimental study on downward/opposed flame spread and extinction over electric wires in partial gravity environments." Proceedings of the Combustion Institute 39.3 (2023): 3785-3794. | Yusuke Konno, Yutao Li, Jean-Marie Citerne, Guillaume Legros, Augustin Guibaud, Nozomu Hashimoto, Osamu Fujita | https://doi.org/10.1016/j.proci.2022.07.002 | Cylindrical | 0.0005 m core x 0.0011 m outer | 0.0003 | 0.0011 | Cu core; LDPE outer | 929 | 0.23 | 1550 | 660 | 1.597278e-07 | 1439950 | 8954 | 398 | 400 | 3581600 | 0.18 | N2 | 0.02872 | 1015.111421 | 0.025972 | 1.194602 | 2.141748e-05 | 1.5e-05 | 4.4 | 3.081595 | 0.7003624 | 1555.09 | 101325 | -0.06 | Cylindrical | 190 mm inner diameter | 0.38 | Parabolic Aircraft | Wire | 94 | 8 | Yes
Konno, Yusuke, Yutao Li, Jean-Marie Citerne, Guillaume Legros, Augustin Guibaud, Nozomu Hashimoto, and Osamu Fujita. "Experimental study on downward/opposed flame spread and extinction over electric wires in partial gravity environments." Proceedings of the Combustion Institute 39.3 (2023): 3785-3794. | Yusuke Konno, Yutao Li, Jean-Marie Citerne, Guillaume Legros, Augustin Guibaud, Nozomu Hashimoto, Osamu Fujita | https://doi.org/10.1016/j.proci.2022.07.002 | Cylindrical | 0.0005 m core x 0.0011 m outer | 0.0003 | 0.0011 | Cu core; LDPE outer | 929 | 0.23 | 1550 | 660 | 1.597278e-07 | 1439950 | 8954 | 398 | 400 | 3581600 | 0.17 | N2 | 0.02868 | 1016.422594 | 0.025968 | 1.192939 | 2.141637e-05 | 1.6e-05 | 4.125 | 3.081754 | 0.7470919 | 1556.134 | 101325 | -0.06 | Cylindrical | 190 mm inner diameter | 0.38 | Parabolic Aircraft | Wire | 94 | 8 | Yes
Konno, Yusuke, Yutao Li, Jean-Marie Citerne, Guillaume Legros, Augustin Guibaud, Nozomu Hashimoto, and Osamu Fujita. "Experimental study on downward/opposed flame spread and extinction over electric wires in partial gravity environments." Proceedings of the Combustion Institute 39.3 (2023): 3785-3794. | Yusuke Konno, Yutao Li, Jean-Marie Citerne, Guillaume Legros, Augustin Guibaud, Nozomu Hashimoto, Osamu Fujita | https://doi.org/10.1016/j.proci.2022.07.002 | Cylindrical | 0.0005 m core x 0.0011 m outer | 0.0003 | 0.0011 | Cu core; LDPE outer | 929 | 0.23 | 1550 | 660 | 1.597278e-07 | 1439950 | 8954 | 398 | 400 | 3581600 | 0.16 | N2 | 0.02864 | 1017.73743 | 0.025964 | 1.191275 | 2.141528e-05 | 1.6e-05 | 4.125 | 3.081911 | 0.74713 | 1557.18 | 101325 | -0.06 | Cylindrical | 190 mm inner diameter | 0.38 | Parabolic Aircraft | Wire | 94 | 8 | No
Konno, Yusuke, Yutao Li, Jean-Marie Citerne, Guillaume Legros, Augustin Guibaud, Nozomu Hashimoto, and Osamu Fujita. "Experimental study on downward/opposed flame spread and extinction over electric wires in partial gravity environments." Proceedings of the Combustion Institute 39.3 (2023): 3785-3794. | Yusuke Konno, Yutao Li, Jean-Marie Citerne, Guillaume Legros, Augustin Guibaud, Nozomu Hashimoto, Osamu Fujita | https://doi.org/10.1016/j.proci.2022.07.002 | Cylindrical | 0.0005 m core x 0.0011 m outer | 0.0003 | 0.0011 | Cu core; LDPE outer | 929 | 0.23 | 1550 | 660 | 1.597278e-07 | 1439950 | 8954 | 398 | 400 | 3581600 | 0.21 | N2 | 0.02884 | 1011.199723 | 0.025984 | 1.199594 | 2.142076e-05 | 1.5e-05 | 4.4 | 3.081124 | 0.7002554 | 1551.972 | 101325 | -0.06 | Cylindrical | 190 mm inner diameter | 1 | Parabolic Aircraft | Wire | 94 | 8 | Yes
Konno, Yusuke, Yutao Li, Jean-Marie Citerne, Guillaume Legros, Augustin Guibaud, Nozomu Hashimoto, and Osamu Fujita. "Experimental study on downward/opposed flame spread and extinction over electric wires in partial gravity environments." Proceedings of the Combustion Institute 39.3 (2023): 3785-3794. | Yusuke Konno, Yutao Li, Jean-Marie Citerne, Guillaume Legros, Augustin Guibaud, Nozomu Hashimoto, Osamu Fujita | https://doi.org/10.1016/j.proci.2022.07.002 | Cylindrical | 0.0005 m core x 0.0011 m outer | 0.0003 | 0.0011 | Cu core; LDPE outer | 929 | 0.23 | 1550 | 660 | 1.597278e-07 | 1439950 | 8954 | 398 | 400 | 3581600 | 0.2 | N2 | 0.0288 | 1012.5 | 0.02598 | 1.19793 | 2.141966e-05 | 1.5e-05 | 4.4 | 3.081281 | 0.7002911 | 1553.009 | 101325 | -0.06 | Cylindrical | 190 mm inner diameter | 1 | Parabolic Aircraft | Wire | 94 | 8 | Yes
Konno, Yusuke, Yutao Li, Jean-Marie Citerne, Guillaume Legros, Augustin Guibaud, Nozomu Hashimoto, and Osamu Fujita. "Experimental study on downward/opposed flame spread and extinction over electric wires in partial gravity environments." Proceedings of the Combustion Institute 39.3 (2023): 3785-3794. | Yusuke Konno, Yutao Li, Jean-Marie Citerne, Guillaume Legros, Augustin Guibaud, Nozomu Hashimoto, Osamu Fujita | https://doi.org/10.1016/j.proci.2022.07.002 | Cylindrical | 0.0005 m core x 0.0011 m outer | 0.0003 | 0.0011 | Cu core; LDPE outer | 929 | 0.23 | 1550 | 660 | 1.597278e-07 | 1439950 | 8954 | 398 | 400 | 3581600 | 0.19 | N2 | 0.02876 | 1013.803894 | 0.025976 | 1.196266 | 2.141857e-05 | 1.5e-05 | 4.4 | 3.081438 | 0.7003267 | 1554.049 | 101325 | -0.06 | Cylindrical | 190 mm inner diameter | 1 | Parabolic Aircraft | Wire | 94 | 8 | Yes
Konno, Yusuke, Yutao Li, Jean-Marie Citerne, Guillaume Legros, Augustin Guibaud, Nozomu Hashimoto, and Osamu Fujita. "Experimental study on downward/opposed flame spread and extinction over electric wires in partial gravity environments." Proceedings of the Combustion Institute 39.3 (2023): 3785-3794. | Yusuke Konno, Yutao Li, Jean-Marie Citerne, Guillaume Legros, Augustin Guibaud, Nozomu Hashimoto, Osamu Fujita | https://doi.org/10.1016/j.proci.2022.07.002 | Cylindrical | 0.0005 m core x 0.0011 m outer | 0.0003 | 0.0011 | Cu core; LDPE outer | 929 | 0.23 | 1550 | 660 | 1.597278e-07 | 1439950 | 8954 | 398 | 400 | 3581600 | 0.18 | N2 | 0.02872 | 1015.111421 | 0.025972 | 1.194602 | 2.141748e-05 | 1.5e-05 | 4.4 | 3.081595 | 0.7003624 | 1555.09 | 101325 | -0.06 | Cylindrical | 190 mm inner diameter | 1 | Parabolic Aircraft | Wire | 94 | 8 | Yes
Konno, Yusuke, Yutao Li, Jean-Marie Citerne, Guillaume Legros, Augustin Guibaud, Nozomu Hashimoto, and Osamu Fujita. "Experimental study on downward/opposed flame spread and extinction over electric wires in partial gravity environments." Proceedings of the Combustion Institute 39.3 (2023): 3785-3794. | Yusuke Konno, Yutao Li, Jean-Marie Citerne, Guillaume Legros, Augustin Guibaud, Nozomu Hashimoto, Osamu Fujita | https://doi.org/10.1016/j.proci.2022.07.002 | Cylindrical | 0.0005 m core x 0.0011 m outer | 0.0003 | 0.0011 | Cu core; LDPE outer | 929 | 0.23 | 1550 | 660 | 1.597278e-07 | 1439950 | 8954 | 398 | 400 | 3581600 | 0.17 | N2 | 0.02868 | 1016.422594 | 0.025968 | 1.192939 | 2.141637e-05 | 1.6e-05 | 4.125 | 3.081754 | 0.7470919 | 1556.134 | 101325 | -0.06 | Cylindrical | 190 mm inner diameter | 1 | Parabolic Aircraft | Wire | 94 | 8 | Yes
Konno, Yusuke, Yutao Li, Jean-Marie Citerne, Guillaume Legros, Augustin Guibaud, Nozomu Hashimoto, and Osamu Fujita. "Experimental study on downward/opposed flame spread and extinction over electric wires in partial gravity environments." Proceedings of the Combustion Institute 39.3 (2023): 3785-3794. | Yusuke Konno, Yutao Li, Jean-Marie Citerne, Guillaume Legros, Augustin Guibaud, Nozomu Hashimoto, Osamu Fujita | https://doi.org/10.1016/j.proci.2022.07.002 | Cylindrical | 0.0005 m core x 0.0011 m outer | 0.0003 | 0.0011 | Cu core; LDPE outer | 929 | 0.23 | 1550 | 660 | 1.597278e-07 | 1439950 | 8954 | 398 | 400 | 3581600 | 0.16 | N2 | 0.02864 | 1017.73743 | 0.025964 | 1.191275 | 2.141528e-05 | 1.6e-05 | 4.125 | 3.081911 | 0.74713 | 1557.18 | 101325 | -0.06 | Cylindrical | 190 mm inner diameter | 1 | Parabolic Aircraft | Wire | 94 | 8 | No
Konno, Yusuke, Yutao Li, Jean-Marie Citerne, Guillaume Legros, Augustin Guibaud, Nozomu Hashimoto, and Osamu Fujita. "Experimental study on downward/opposed flame spread and extinction over electric wires in partial gravity environments." Proceedings of the Combustion Institute 39.3 (2023): 3785-3794. | Yusuke Konno, Yutao Li, Jean-Marie Citerne, Guillaume Legros, Augustin Guibaud, Nozomu Hashimoto, Osamu Fujita | https://doi.org/10.1016/j.proci.2022.07.002 | Cylindrical | 0.0005 m core x 0.0011 m outer | 0.0003 | 0.0011 | Cu core; LDPE outer | 929 | 0.23 | 1550 | 660 | 1.597278e-07 | 1439950 | 8954 | 398 | 400 | 3581600 | 0.21 | N2 | 0.02884 | 1011.199723 | 0.025984 | 1.199594 | 2.142076e-05 | 1.5e-05 | 11 | 7.70281 | 0.7002554 | 2453.884 | 101325 | -0.15 | Cylindrical | 190 mm inner diameter | 0.001 | Parabolic Aircraft | Wire | 94 | 8 | Yes
Konno, Yusuke, Yutao Li, Jean-Marie Citerne, Guillaume Legros, Augustin Guibaud, Nozomu Hashimoto, and Osamu Fujita. "Experimental study on downward/opposed flame spread and extinction over electric wires in partial gravity environments." Proceedings of the Combustion Institute 39.3 (2023): 3785-3794. | Yusuke Konno, Yutao Li, Jean-Marie Citerne, Guillaume Legros, Augustin Guibaud, Nozomu Hashimoto, Osamu Fujita | https://doi.org/10.1016/j.proci.2022.07.002 | Cylindrical | 0.0005 m core x 0.0011 m outer | 0.0003 | 0.0011 | Cu core; LDPE outer | 929 | 0.23 | 1550 | 660 | 1.597278e-07 | 1439950 | 8954 | 398 | 400 | 3581600 | 0.18 | N2 | 0.02872 | 1015.111421 | 0.025972 | 1.194602 | 2.141748e-05 | 1.5e-05 | 11 | 7.703986 | 0.7003624 | 2458.813 | 101325 | -0.15 | Cylindrical | 190 mm inner diameter | 0.001 | Parabolic Aircraft | Wire | 94 | 8 | Yes
Konno, Yusuke, Yutao Li, Jean-Marie Citerne, Guillaume Legros, Augustin Guibaud, Nozomu Hashimoto, and Osamu Fujita. "Experimental study on downward/opposed flame spread and extinction over electric wires in partial gravity environments." Proceedings of the Combustion Institute 39.3 (2023): 3785-3794. | Yusuke Konno, Yutao Li, Jean-Marie Citerne, Guillaume Legros, Augustin Guibaud, Nozomu Hashimoto, Osamu Fujita | https://doi.org/10.1016/j.proci.2022.07.002 | Cylindrical | 0.0005 m core x 0.0011 m outer | 0.0003 | 0.0011 | Cu core; LDPE outer | 929 | 0.23 | 1550 | 660 | 1.597278e-07 | 1439950 | 8954 | 398 | 400 | 3581600 | 0.17 | N2 | 0.02868 | 1016.422594 | 0.025968 | 1.192939 | 2.141637e-05 | 1.6e-05 | 10.3125 | 7.704385 | 0.7470919 | 2460.464 | 101325 | -0.15 | Cylindrical | 190 mm inner diameter | 0.001 | Parabolic Aircraft | Wire | 94 | 8 | Yes
Konno, Yusuke, Yutao Li, Jean-Marie Citerne, Guillaume Legros, Augustin Guibaud, Nozomu Hashimoto, and Osamu Fujita. "Experimental study on downward/opposed flame spread and extinction over electric wires in partial gravity environments." Proceedings of the Combustion Institute 39.3 (2023): 3785-3794. | Yusuke Konno, Yutao Li, Jean-Marie Citerne, Guillaume Legros, Augustin Guibaud, Nozomu Hashimoto, Osamu Fujita | https://doi.org/10.1016/j.proci.2022.07.002 | Cylindrical | 0.0005 m core x 0.0011 m outer | 0.0003 | 0.0011 | Cu core; LDPE outer | 929 | 0.23 | 1550 | 660 | 1.597278e-07 | 1439950 | 8954 | 398 | 400 | 3581600 | 0.16 | N2 | 0.02864 | 1017.73743 | 0.025964 | 1.191275 | 2.141528e-05 | 1.6e-05 | 10.3125 | 7.704778 | 0.74713 | 2462.118 | 101325 | -0.15 | Cylindrical | 190 mm inner diameter | 0.001 | Parabolic Aircraft | Wire | 94 | 8 | Yes
Konno, Yusuke, Yutao Li, Jean-Marie Citerne, Guillaume Legros, Augustin Guibaud, Nozomu Hashimoto, and Osamu Fujita. "Experimental study on downward/opposed flame spread and extinction over electric wires in partial gravity environments." Proceedings of the Combustion Institute 39.3 (2023): 3785-3794. | Yusuke Konno, Yutao Li, Jean-Marie Citerne, Guillaume Legros, Augustin Guibaud, Nozomu Hashimoto, Osamu Fujita | https://doi.org/10.1016/j.proci.2022.07.002 | Cylindrical | 0.0005 m core x 0.0011 m outer | 0.0003 | 0.0011 | Cu core; LDPE outer | 929 | 0.23 | 1550 | 660 | 1.597278e-07 | 1439950 | 8954 | 398 | 400 | 3581600 | 0.16 | N2 | 0.02864 | 1017.73743 | 0.025964 | 1.191275 | 2.141528e-05 | 1.6e-05 | 10.3125 | 7.704778 | 0.74713 | 2462.118 | 101325 | -0.15 | Cylindrical | 190 mm inner diameter | 0.001 | Parabolic Aircraft | Wire | 94 | 8 | No
Konno, Yusuke, Yutao Li, Jean-Marie Citerne, Guillaume Legros, Augustin Guibaud, Nozomu Hashimoto, and Osamu Fujita. "Experimental study on downward/opposed flame spread and extinction over electric wires in partial gravity environments." Proceedings of the Combustion Institute 39.3 (2023): 3785-3794. | Yusuke Konno, Yutao Li, Jean-Marie Citerne, Guillaume Legros, Augustin Guibaud, Nozomu Hashimoto, Osamu Fujita | https://doi.org/10.1016/j.proci.2022.07.002 | Cylindrical | 0.0005 m core x 0.0011 m outer | 0.0003 | 0.0011 | Cu core; LDPE outer | 929 | 0.23 | 1550 | 660 | 1.597278e-07 | 1439950 | 8954 | 398 | 400 | 3581600 | 0.14 | N2 | 0.02856 | 1020.378151 | 0.025956 | 1.187947 | 2.14131e-05 | 1.6e-05 | 10.3125 | 7.705563 | 0.7472061 | 2465.436 | 101325 | -0.15 | Cylindrical | 190 mm inner diameter | 0.001 | Parabolic Aircraft | Wire | 94 | 8 | No
Konno, Yusuke, Yutao Li, Jean-Marie Citerne, Guillaume Legros, Augustin Guibaud, Nozomu Hashimoto, and Osamu Fujita. "Experimental study on downward/opposed flame spread and extinction over electric wires in partial gravity environments." Proceedings of the Combustion Institute 39.3 (2023): 3785-3794. | Yusuke Konno, Yutao Li, Jean-Marie Citerne, Guillaume Legros, Augustin Guibaud, Nozomu Hashimoto, Osamu Fujita | https://doi.org/10.1016/j.proci.2022.07.002 | Cylindrical | 0.0005 m core x 0.0011 m outer | 0.0003 | 0.0011 | Cu core; LDPE outer | 929 | 0.23 | 1550 | 660 | 1.597278e-07 | 1439950 | 8954 | 398 | 400 | 3581600 | 0.21 | N2 | 0.02884 | 1011.199723 | 0.025984 | 1.199594 | 2.142076e-05 | 1.5e-05 | 11 | 7.70281 | 0.7002554 | 2453.884 | 101325 | -0.15 | Cylindrical | 190 mm inner diameter | 0.16 | Parabolic Aircraft | Wire | 94 | 8 | Yes
Konno, Yusuke, Yutao Li, Jean-Marie Citerne, Guillaume Legros, Augustin Guibaud, Nozomu Hashimoto, and Osamu Fujita. "Experimental study on downward/opposed flame spread and extinction over electric wires in partial gravity environments." Proceedings of the Combustion Institute 39.3 (2023): 3785-3794. | Yusuke Konno, Yutao Li, Jean-Marie Citerne, Guillaume Legros, Augustin Guibaud, Nozomu Hashimoto, Osamu Fujita | https://doi.org/10.1016/j.proci.2022.07.002 | Cylindrical | 0.0005 m core x 0.0011 m outer | 0.0003 | 0.0011 | Cu core; LDPE outer | 929 | 0.23 | 1550 | 660 | 1.597278e-07 | 1439950 | 8954 | 398 | 400 | 3581600 | 0.19 | N2 | 0.02876 | 1013.803894 | 0.025976 | 1.196266 | 2.141857e-05 | 1.5e-05 | 11 | 7.703594 | 0.7003267 | 2457.167 | 101325 | -0.15 | Cylindrical | 190 mm inner diameter | 0.16 | Parabolic Aircraft | Wire | 94 | 8 | Yes
Konno, Yusuke, Yutao Li, Jean-Marie Citerne, Guillaume Legros, Augustin Guibaud, Nozomu Hashimoto, and Osamu Fujita. "Experimental study on downward/opposed flame spread and extinction over electric wires in partial gravity environments." Proceedings of the Combustion Institute 39.3 (2023): 3785-3794. | Yusuke Konno, Yutao Li, Jean-Marie Citerne, Guillaume Legros, Augustin Guibaud, Nozomu Hashimoto, Osamu Fujita | https://doi.org/10.1016/j.proci.2022.07.002 | Cylindrical | 0.0005 m core x 0.0011 m outer | 0.0003 | 0.0011 | Cu core; LDPE outer | 929 | 0.23 | 1550 | 660 | 1.597278e-07 | 1439950 | 8954 | 398 | 400 | 3581600 | 0.18 | N2 | 0.02872 | 1015.111421 | 0.025972 | 1.194602 | 2.141748e-05 | 1.5e-05 | 11 | 7.703986 | 0.7003624 | 2458.813 | 101325 | -0.15 | Cylindrical | 190 mm inner diameter | 0.16 | Parabolic Aircraft | Wire | 94 | 8 | Yes
Konno, Yusuke, Yutao Li, Jean-Marie Citerne, Guillaume Legros, Augustin Guibaud, Nozomu Hashimoto, and Osamu Fujita. "Experimental study on downward/opposed flame spread and extinction over electric wires in partial gravity environments." Proceedings of the Combustion Institute 39.3 (2023): 3785-3794. | Yusuke Konno, Yutao Li, Jean-Marie Citerne, Guillaume Legros, Augustin Guibaud, Nozomu Hashimoto, Osamu Fujita | https://doi.org/10.1016/j.proci.2022.07.002 | Cylindrical | 0.0005 m core x 0.0011 m outer | 0.0003 | 0.0011 | Cu core; LDPE outer | 929 | 0.23 | 1550 | 660 | 1.597278e-07 | 1439950 | 8954 | 398 | 400 | 3581600 | 0.17 | N2 | 0.02868 | 1016.422594 | 0.025968 | 1.192939 | 2.141637e-05 | 1.6e-05 | 10.3125 | 7.704385 | 0.7470919 | 2460.464 | 101325 | -0.15 | Cylindrical | 190 mm inner diameter | 0.16 | Parabolic Aircraft | Wire | 94 | 8 | Yes
Konno, Yusuke, Yutao Li, Jean-Marie Citerne, Guillaume Legros, Augustin Guibaud, Nozomu Hashimoto, and Osamu Fujita. "Experimental study on downward/opposed flame spread and extinction over electric wires in partial gravity environments." Proceedings of the Combustion Institute 39.3 (2023): 3785-3794. | Yusuke Konno, Yutao Li, Jean-Marie Citerne, Guillaume Legros, Augustin Guibaud, Nozomu Hashimoto, Osamu Fujita | https://doi.org/10.1016/j.proci.2022.07.002 | Cylindrical | 0.0005 m core x 0.0011 m outer | 0.0003 | 0.0011 | Cu core; LDPE outer | 929 | 0.23 | 1550 | 660 | 1.597278e-07 | 1439950 | 8954 | 398 | 400 | 3581600 | 0.16 | N2 | 0.02864 | 1017.73743 | 0.025964 | 1.191275 | 2.141528e-05 | 1.6e-05 | 10.3125 | 7.704778 | 0.74713 | 2462.118 | 101325 | -0.15 | Cylindrical | 190 mm inner diameter | 0.16 | Parabolic Aircraft | Wire | 94 | 8 | No
Konno, Yusuke, Yutao Li, Jean-Marie Citerne, Guillaume Legros, Augustin Guibaud, Nozomu Hashimoto, and Osamu Fujita. "Experimental study on downward/opposed flame spread and extinction over electric wires in partial gravity environments." Proceedings of the Combustion Institute 39.3 (2023): 3785-3794. | Yusuke Konno, Yutao Li, Jean-Marie Citerne, Guillaume Legros, Augustin Guibaud, Nozomu Hashimoto, Osamu Fujita | https://doi.org/10.1016/j.proci.2022.07.002 | Cylindrical | 0.0005 m core x 0.0011 m outer | 0.0003 | 0.0011 | Cu core; LDPE outer | 929 | 0.23 | 1550 | 660 | 1.597278e-07 | 1439950 | 8954 | 398 | 400 | 3581600 | 0.21 | N2 | 0.02884 | 1011.199723 | 0.025984 | 1.199594 | 2.142076e-05 | 1.5e-05 | 11 | 7.70281 | 0.7002554 | 2453.884 | 101325 | -0.15 | Cylindrical | 190 mm inner diameter | 0.38 | Parabolic Aircraft | Wire | 94 | 8 | Yes
Konno, Yusuke, Yutao Li, Jean-Marie Citerne, Guillaume Legros, Augustin Guibaud, Nozomu Hashimoto, and Osamu Fujita. "Experimental study on downward/opposed flame spread and extinction over electric wires in partial gravity environments." Proceedings of the Combustion Institute 39.3 (2023): 3785-3794. | Yusuke Konno, Yutao Li, Jean-Marie Citerne, Guillaume Legros, Augustin Guibaud, Nozomu Hashimoto, Osamu Fujita | https://doi.org/10.1016/j.proci.2022.07.002 | Cylindrical | 0.0005 m core x 0.0011 m outer | 0.0003 | 0.0011 | Cu core; LDPE outer | 929 | 0.23 | 1550 | 660 | 1.597278e-07 | 1439950 | 8954 | 398 | 400 | 3581600 | 0.19 | N2 | 0.02876 | 1013.803894 | 0.025976 | 1.196266 | 2.141857e-05 | 1.5e-05 | 11 | 7.703594 | 0.7003267 | 2457.167 | 101325 | -0.15 | Cylindrical | 190 mm inner diameter | 0.38 | Parabolic Aircraft | Wire | 94 | 8 | Yes
Konno, Yusuke, Yutao Li, Jean-Marie Citerne, Guillaume Legros, Augustin Guibaud, Nozomu Hashimoto, and Osamu Fujita. "Experimental study on downward/opposed flame spread and extinction over electric wires in partial gravity environments." Proceedings of the Combustion Institute 39.3 (2023): 3785-3794. | Yusuke Konno, Yutao Li, Jean-Marie Citerne, Guillaume Legros, Augustin Guibaud, Nozomu Hashimoto, Osamu Fujita | https://doi.org/10.1016/j.proci.2022.07.002 | Cylindrical | 0.0005 m core x 0.0011 m outer | 0.0003 | 0.0011 | Cu core; LDPE outer | 929 | 0.23 | 1550 | 660 | 1.597278e-07 | 1439950 | 8954 | 398 | 400 | 3581600 | 0.18 | N2 | 0.02872 | 1015.111421 | 0.025972 | 1.194602 | 2.141748e-05 | 1.5e-05 | 11 | 7.703986 | 0.7003624 | 2458.813 | 101325 | -0.15 | Cylindrical | 190 mm inner diameter | 0.38 | Parabolic Aircraft | Wire | 94 | 8 | Yes
Konno, Yusuke, Yutao Li, Jean-Marie Citerne, Guillaume Legros, Augustin Guibaud, Nozomu Hashimoto, and Osamu Fujita. "Experimental study on downward/opposed flame spread and extinction over electric wires in partial gravity environments." Proceedings of the Combustion Institute 39.3 (2023): 3785-3794. | Yusuke Konno, Yutao Li, Jean-Marie Citerne, Guillaume Legros, Augustin Guibaud, Nozomu Hashimoto, Osamu Fujita | https://doi.org/10.1016/j.proci.2022.07.002 | Cylindrical | 0.0005 m core x 0.0011 m outer | 0.0003 | 0.0011 | Cu core; LDPE outer | 929 | 0.23 | 1550 | 660 | 1.597278e-07 | 1439950 | 8954 | 398 | 400 | 3581600 | 0.17 | N2 | 0.02868 | 1016.422594 | 0.025968 | 1.192939 | 2.141637e-05 | 1.6e-05 | 10.3125 | 7.704385 | 0.7470919 | 2460.464 | 101325 | -0.15 | Cylindrical | 190 mm inner diameter | 0.38 | Parabolic Aircraft | Wire | 94 | 8 | Yes
Konno, Yusuke, Yutao Li, Jean-Marie Citerne, Guillaume Legros, Augustin Guibaud, Nozomu Hashimoto, and Osamu Fujita. "Experimental study on downward/opposed flame spread and extinction over electric wires in partial gravity environments." Proceedings of the Combustion Institute 39.3 (2023): 3785-3794. | Yusuke Konno, Yutao Li, Jean-Marie Citerne, Guillaume Legros, Augustin Guibaud, Nozomu Hashimoto, Osamu Fujita | https://doi.org/10.1016/j.proci.2022.07.002 | Cylindrical | 0.0005 m core x 0.0011 m outer | 0.0003 | 0.0011 | Cu core; LDPE outer | 929 | 0.23 | 1550 | 660 | 1.597278e-07 | 1439950 | 8954 | 398 | 400 | 3581600 | 0.16 | N2 | 0.02864 | 1017.73743 | 0.025964 | 1.191275 | 2.141528e-05 | 1.6e-05 | 10.3125 | 7.704778 | 0.74713 | 2462.118 | 101325 | -0.15 | Cylindrical | 190 mm inner diameter | 0.38 | Parabolic Aircraft | Wire | 94 | 8 | No
Konno, Yusuke, Yutao Li, Jean-Marie Citerne, Guillaume Legros, Augustin Guibaud, Nozomu Hashimoto, and Osamu Fujita. "Experimental study on downward/opposed flame spread and extinction over electric wires in partial gravity environments." Proceedings of the Combustion Institute 39.3 (2023): 3785-3794. | Yusuke Konno, Yutao Li, Jean-Marie Citerne, Guillaume Legros, Augustin Guibaud, Nozomu Hashimoto, Osamu Fujita | https://doi.org/10.1016/j.proci.2022.07.002 | Cylindrical | 0.0005 m core x 0.0011 m outer | 0.0003 | 0.0011 | Cu core; LDPE outer | 929 | 0.23 | 1550 | 660 | 1.597278e-07 | 1439950 | 8954 | 398 | 400 | 3581600 | 0.21 | N2 | 0.02884 | 1011.199723 | 0.025984 | 1.199594 | 2.142076e-05 | 1.5e-05 | 11 | 7.70281 | 0.7002554 | 2453.884 | 101325 | -0.15 | Cylindrical | 190 mm inner diameter | 1 | Parabolic Aircraft | Wire | 94 | 8 | Yes
Konno, Yusuke, Yutao Li, Jean-Marie Citerne, Guillaume Legros, Augustin Guibaud, Nozomu Hashimoto, and Osamu Fujita. "Experimental study on downward/opposed flame spread and extinction over electric wires in partial gravity environments." Proceedings of the Combustion Institute 39.3 (2023): 3785-3794. | Yusuke Konno, Yutao Li, Jean-Marie Citerne, Guillaume Legros, Augustin Guibaud, Nozomu Hashimoto, Osamu Fujita | https://doi.org/10.1016/j.proci.2022.07.002 | Cylindrical | 0.0005 m core x 0.0011 m outer | 0.0003 | 0.0011 | Cu core; LDPE outer | 929 | 0.23 | 1550 | 660 | 1.597278e-07 | 1439950 | 8954 | 398 | 400 | 3581600 | 0.2 | N2 | 0.0288 | 1012.5 | 0.02598 | 1.19793 | 2.141966e-05 | 1.5e-05 | 11 | 7.703202 | 0.7002911 | 2455.524 | 101325 | -0.15 | Cylindrical | 190 mm inner diameter | 1 | Parabolic Aircraft | Wire | 94 | 8 | Yes
Konno, Yusuke, Yutao Li, Jean-Marie Citerne, Guillaume Legros, Augustin Guibaud, Nozomu Hashimoto, and Osamu Fujita. "Experimental study on downward/opposed flame spread and extinction over electric wires in partial gravity environments." Proceedings of the Combustion Institute 39.3 (2023): 3785-3794. | Yusuke Konno, Yutao Li, Jean-Marie Citerne, Guillaume Legros, Augustin Guibaud, Nozomu Hashimoto, Osamu Fujita | https://doi.org/10.1016/j.proci.2022.07.002 | Cylindrical | 0.0005 m core x 0.0011 m outer | 0.0003 | 0.0011 | Cu core; LDPE outer | 929 | 0.23 | 1550 | 660 | 1.597278e-07 | 1439950 | 8954 | 398 | 400 | 3581600 | 0.19 | N2 | 0.02876 | 1013.803894 | 0.025976 | 1.196266 | 2.141857e-05 | 1.5e-05 | 11 | 7.703594 | 0.7003267 | 2457.167 | 101325 | -0.15 | Cylindrical | 190 mm inner diameter | 1 | Parabolic Aircraft | Wire | 94 | 8 | Yes
Konno, Yusuke, Yutao Li, Jean-Marie Citerne, Guillaume Legros, Augustin Guibaud, Nozomu Hashimoto, and Osamu Fujita. "Experimental study on downward/opposed flame spread and extinction over electric wires in partial gravity environments." Proceedings of the Combustion Institute 39.3 (2023): 3785-3794. | Yusuke Konno, Yutao Li, Jean-Marie Citerne, Guillaume Legros, Augustin Guibaud, Nozomu Hashimoto, Osamu Fujita | https://doi.org/10.1016/j.proci.2022.07.002 | Cylindrical | 0.0005 m core x 0.0011 m outer | 0.0003 | 0.0011 | Cu core; LDPE outer | 929 | 0.23 | 1550 | 660 | 1.597278e-07 | 1439950 | 8954 | 398 | 400 | 3581600 | 0.18 | N2 | 0.02872 | 1015.111421 | 0.025972 | 1.194602 | 2.141748e-05 | 1.5e-05 | 11 | 7.703986 | 0.7003624 | 2458.813 | 101325 | -0.15 | Cylindrical | 190 mm inner diameter | 1 | Parabolic Aircraft | Wire | 94 | 8 | Yes
Konno, Yusuke, Yutao Li, Jean-Marie Citerne, Guillaume Legros, Augustin Guibaud, Nozomu Hashimoto, and Osamu Fujita. "Experimental study on downward/opposed flame spread and extinction over electric wires in partial gravity environments." Proceedings of the Combustion Institute 39.3 (2023): 3785-3794. | Yusuke Konno, Yutao Li, Jean-Marie Citerne, Guillaume Legros, Augustin Guibaud, Nozomu Hashimoto, Osamu Fujita | https://doi.org/10.1016/j.proci.2022.07.002 | Cylindrical | 0.0005 m core x 0.0011 m outer | 0.0003 | 0.0011 | Cu core; LDPE outer | 929 | 0.23 | 1550 | 660 | 1.597278e-07 | 1439950 | 8954 | 398 | 400 | 3581600 | 0.17 | N2 | 0.02868 | 1016.422594 | 0.025968 | 1.192939 | 2.141637e-05 | 1.6e-05 | 10.3125 | 7.704385 | 0.7470919 | 2460.464 | 101325 | -0.15 | Cylindrical | 190 mm inner diameter | 1 | Parabolic Aircraft | Wire | 94 | 8 | Yes
Konno, Yusuke, Yutao Li, Jean-Marie Citerne, Guillaume Legros, Augustin Guibaud, Nozomu Hashimoto, and Osamu Fujita. "Experimental study on downward/opposed flame spread and extinction over electric wires in partial gravity environments." Proceedings of the Combustion Institute 39.3 (2023): 3785-3794. | Yusuke Konno, Yutao Li, Jean-Marie Citerne, Guillaume Legros, Augustin Guibaud, Nozomu Hashimoto, Osamu Fujita | https://doi.org/10.1016/j.proci.2022.07.002 | Cylindrical | 0.0005 m core x 0.0011 m outer | 0.0003 | 0.0011 | Cu core; LDPE outer | 929 | 0.23 | 1550 | 660 | 1.597278e-07 | 1439950 | 8954 | 398 | 400 | 3581600 | 0.17 | N2 | 0.02868 | 1016.422594 | 0.025968 | 1.192939 | 2.141637e-05 | 1.6e-05 | 10.3125 | 7.704385 | 0.7470919 | 2460.464 | 101325 | -0.15 | Cylindrical | 190 mm inner diameter | 1 | Parabolic Aircraft | Wire | 94 | 8 | No
Konno, Yusuke, Yutao Li, Jean-Marie Citerne, Guillaume Legros, Augustin Guibaud, Nozomu Hashimoto, and Osamu Fujita. "Experimental study on downward/opposed flame spread and extinction over electric wires in partial gravity environments." Proceedings of the Combustion Institute 39.3 (2023): 3785-3794. | Yusuke Konno, Yutao Li, Jean-Marie Citerne, Guillaume Legros, Augustin Guibaud, Nozomu Hashimoto, Osamu Fujita | https://doi.org/10.1016/j.proci.2022.07.002 | Cylindrical | 0.0005 m core x 0.0011 m outer | 0.0003 | 0.0011 | Cu core; LDPE outer | 929 | 0.23 | 1550 | 660 | 1.597278e-07 | 1439950 | 8954 | 398 | 400 | 3581600 | 0.16 | N2 | 0.02864 | 1017.73743 | 0.025964 | 1.191275 | 2.141528e-05 | 1.6e-05 | 10.3125 | 7.704778 | 0.74713 | 2462.118 | 101325 | -0.15 | Cylindrical | 190 mm inner diameter | 1 | Parabolic Aircraft | Wire | 94 | 8 | No
Konno, Yusuke, Yutao Li, Jean-Marie Citerne, Guillaume Legros, Augustin Guibaud, Nozomu Hashimoto, and Osamu Fujita. "Experimental study on downward/opposed flame spread and extinction over electric wires in partial gravity environments." Proceedings of the Combustion Institute 39.3 (2023): 3785-3794. | Yusuke Konno, Yutao Li, Jean-Marie Citerne, Guillaume Legros, Augustin Guibaud, Nozomu Hashimoto, Osamu Fujita | https://doi.org/10.1016/j.proci.2022.07.002 | Cylindrical | 0.0005 m core x 0.0008 m outer | 0.00015 | 0.0008 | NiCr core; LDPE outer | 929 | 0.23 | 1550 | 660 | 1.597278e-07 | 1439950 | 8000 | 13.8 | 384 | 3072000 | 0.21 | N2 | 0.02884 | 1011.199723 | 0.025984 | 1.199298 | 2.142604e-05 | 1.5e-05 | 3.2 | 2.240264 | 0.7000826 | 1128.568 | 101300 | -0.06 |  | 190 mm | 0.001 | Parabolic Aircraft | Wire | 94 | 8 | Yes |  | 0.002
Konno, Yusuke, Yutao Li, Jean-Marie Citerne, Guillaume Legros, Augustin Guibaud, Nozomu Hashimoto, and Osamu Fujita. "Experimental study on downward/opposed flame spread and extinction over electric wires in partial gravity environments." Proceedings of the Combustion Institute 39.3 (2023): 3785-3794. | Yusuke Konno, Yutao Li, Jean-Marie Citerne, Guillaume Legros, Augustin Guibaud, Nozomu Hashimoto, Osamu Fujita | https://doi.org/10.1016/j.proci.2022.07.002 | Cylindrical | 0.0005 m core x 0.0008 m outer | 0.00015 | 0.0008 | NiCr core; LDPE outer | 929 | 0.23 | 1550 | 660 | 1.597278e-07 | 1439950 | 8000 | 13.8 | 384 | 3072000 | 0.21 | N2 | 0.02884 | 1011.199723 | 0.025984 | 1.199298 | 2.142604e-05 | 1.5e-05 | 3.2 | 2.240264 | 0.7000826 | 1128.568 | 101300 | -0.06 |  | 190 mm | 0.16 | Parabolic Aircraft | Wire | 94 | 8 | Yes |  | 0.0023
Konno, Yusuke, Yutao Li, Jean-Marie Citerne, Guillaume Legros, Augustin Guibaud, Nozomu Hashimoto, and Osamu Fujita. "Experimental study on downward/opposed flame spread and extinction over electric wires in partial gravity environments." Proceedings of the Combustion Institute 39.3 (2023): 3785-3794. | Yusuke Konno, Yutao Li, Jean-Marie Citerne, Guillaume Legros, Augustin Guibaud, Nozomu Hashimoto, Osamu Fujita | https://doi.org/10.1016/j.proci.2022.07.002 | Cylindrical | 0.0005 m core x 0.0008 m outer | 0.00015 | 0.0008 | NiCr core; LDPE outer | 929 | 0.23 | 1550 | 660 | 1.597278e-07 | 1439950 | 8000 | 13.8 | 384 | 3072000 | 0.21 | N2 | 0.02884 | 1011.199723 | 0.025984 | 1.199298 | 2.142604e-05 | 1.5e-05 | 3.2 | 2.240264 | 0.7000826 | 1128.568 | 101300 | -0.06 |  | 190 mm | 0.38 | Parabolic Aircraft | Wire | 94 | 8 | Yes |  | 0.0022
Konno, Yusuke, Yutao Li, Jean-Marie Citerne, Guillaume Legros, Augustin Guibaud, Nozomu Hashimoto, and Osamu Fujita. "Experimental study on downward/opposed flame spread and extinction over electric wires in partial gravity environments." Proceedings of the Combustion Institute 39.3 (2023): 3785-3794. | Yusuke Konno, Yutao Li, Jean-Marie Citerne, Guillaume Legros, Augustin Guibaud, Nozomu Hashimoto, Osamu Fujita | https://doi.org/10.1016/j.proci.2022.07.002 | Cylindrical | 0.0005 m core x 0.0008 m outer | 0.00015 | 0.0008 | NiCr core; LDPE outer | 929 | 0.23 | 1550 | 660 | 1.597278e-07 | 1439950 | 8000 | 13.8 | 384 | 3072000 | 0.21 | N2 | 0.02884 | 1011.199723 | 0.025984 | 1.199298 | 2.142604e-05 | 1.5e-05 | 3.2 | 2.240264 | 0.7000826 | 1128.568 | 101300 | -0.06 |  | 190 mm | 1 | Parabolic Aircraft | Wire | 94 | 8 | Yes |  | 0.0022
Konno, Yusuke, Yutao Li, Jean-Marie Citerne, Guillaume Legros, Augustin Guibaud, Nozomu Hashimoto, and Osamu Fujita. "Experimental study on downward/opposed flame spread and extinction over electric wires in partial gravity environments." Proceedings of the Combustion Institute 39.3 (2023): 3785-3794. | Yusuke Konno, Yutao Li, Jean-Marie Citerne, Guillaume Legros, Augustin Guibaud, Nozomu Hashimoto, Osamu Fujita | https://doi.org/10.1016/j.proci.2022.07.002 | Cylindrical | 0.0005 m core x 0.0008 m outer | 0.00015 | 0.0008 | NiCr core; LDPE outer | 929 | 0.23 | 1550 | 660 | 1.597278e-07 | 1439950 | 8000 | 13.8 | 384 | 3072000 | 0.2 | N2 | 0.0288 | 1012.5 | 0.02598 | 1.197634 | 2.142496e-05 | 1.5e-05 | 3.2 | 2.240378 | 0.700118 | 1129.322 | 101300 | -0.06 |  | 190 mm | 0.38 | Parabolic Aircraft | Wire | 94 | 8 | Yes |  | 0.0021
Konno, Yusuke, Yutao Li, Jean-Marie Citerne, Guillaume Legros, Augustin Guibaud, Nozomu Hashimoto, and Osamu Fujita. "Experimental study on downward/opposed flame spread and extinction over electric wires in partial gravity environments." Proceedings of the Combustion Institute 39.3 (2023): 3785-3794. | Yusuke Konno, Yutao Li, Jean-Marie Citerne, Guillaume Legros, Augustin Guibaud, Nozomu Hashimoto, Osamu Fujita | https://doi.org/10.1016/j.proci.2022.07.002 | Cylindrical | 0.0005 m core x 0.0008 m outer | 0.00015 | 0.0008 | NiCr core; LDPE outer | 929 | 0.23 | 1550 | 660 | 1.597278e-07 | 1439950 | 8000 | 13.8 | 384 | 3072000 | 0.2 | N2 | 0.0288 | 1012.5 | 0.02598 | 1.197634 | 2.142496e-05 | 1.5e-05 | 3.2 | 2.240378 | 0.700118 | 1129.322 | 101300 | -0.06 |  | 190 mm | 1 | Parabolic Aircraft | Wire | 94 | 8 | Yes |  | 0.0021
Konno, Yusuke, Yutao Li, Jean-Marie Citerne, Guillaume Legros, Augustin Guibaud, Nozomu Hashimoto, and Osamu Fujita. "Experimental study on downward/opposed flame spread and extinction over electric wires in partial gravity environments." Proceedings of the Combustion Institute 39.3 (2023): 3785-3794. | Yusuke Konno, Yutao Li, Jean-Marie Citerne, Guillaume Legros, Augustin Guibaud, Nozomu Hashimoto, Osamu Fujita | https://doi.org/10.1016/j.proci.2022.07.002 | Cylindrical | 0.0005 m core x 0.0008 m outer | 0.00015 | 0.0008 | NiCr core; LDPE outer | 929 | 0.23 | 1550 | 660 | 1.597278e-07 | 1439950 | 8000 | 13.8 | 384 | 3072000 | 0.19 | N2 | 0.02876 | 1013.803894 | 0.025976 | 1.195971 | 2.142386e-05 | 1.5e-05 | 3.2 | 2.240493 | 0.700154 | 1130.078 | 101300 | -0.06 |  | 190 mm | 0.16 | Parabolic Aircraft | Wire | 94 | 8 | Yes |  | 0.002
Konno, Yusuke, Yutao Li, Jean-Marie Citerne, Guillaume Legros, Augustin Guibaud, Nozomu Hashimoto, and Osamu Fujita. "Experimental study on downward/opposed flame spread and extinction over electric wires in partial gravity environments." Proceedings of the Combustion Institute 39.3 (2023): 3785-3794. | Yusuke Konno, Yutao Li, Jean-Marie Citerne, Guillaume Legros, Augustin Guibaud, Nozomu Hashimoto, Osamu Fujita | https://doi.org/10.1016/j.proci.2022.07.002 | Cylindrical | 0.0005 m core x 0.0008 m outer | 0.00015 | 0.0008 | NiCr core; LDPE outer | 929 | 0.23 | 1550 | 660 | 1.597278e-07 | 1439950 | 8000 | 13.8 | 384 | 3072000 | 0.19 | N2 | 0.02876 | 1013.803894 | 0.025976 | 1.195971 | 2.142386e-05 | 1.5e-05 | 3.2 | 2.240493 | 0.700154 | 1130.078 | 101300 | -0.06 |  | 190 mm | 0.38 | Parabolic Aircraft | Wire | 94 | 8 | Yes |  | 0.0019
Konno, Yusuke, Yutao Li, Jean-Marie Citerne, Guillaume Legros, Augustin Guibaud, Nozomu Hashimoto, and Osamu Fujita. "Experimental study on downward/opposed flame spread and extinction over electric wires in partial gravity environments." Proceedings of the Combustion Institute 39.3 (2023): 3785-3794. | Yusuke Konno, Yutao Li, Jean-Marie Citerne, Guillaume Legros, Augustin Guibaud, Nozomu Hashimoto, Osamu Fujita | https://doi.org/10.1016/j.proci.2022.07.002 | Cylindrical | 0.0005 m core x 0.0008 m outer | 0.00015 | 0.0008 | NiCr core; LDPE outer | 929 | 0.23 | 1550 | 660 | 1.597278e-07 | 1439950 | 8000 | 13.8 | 384 | 3072000 | 0.19 | N2 | 0.02876 | 1013.803894 | 0.025976 | 1.195971 | 2.142386e-05 | 1.5e-05 | 3.2 | 2.240493 | 0.700154 | 1130.078 | 101300 | -0.06 |  | 190 mm | 1 | Parabolic Aircraft | Wire | 94 | 8 | Yes |  | 0.0016
Konno, Yusuke, Yutao Li, Jean-Marie Citerne, Guillaume Legros, Augustin Guibaud, Nozomu Hashimoto, and Osamu Fujita. "Experimental study on downward/opposed flame spread and extinction over electric wires in partial gravity environments." Proceedings of the Combustion Institute 39.3 (2023): 3785-3794. | Yusuke Konno, Yutao Li, Jean-Marie Citerne, Guillaume Legros, Augustin Guibaud, Nozomu Hashimoto, Osamu Fujita | https://doi.org/10.1016/j.proci.2022.07.002 | Cylindrical | 0.0005 m core x 0.0008 m outer | 0.00015 | 0.0008 | NiCr core; LDPE outer | 929 | 0.23 | 1550 | 660 | 1.597278e-07 | 1439950 | 8000 | 13.8 | 384 | 3072000 | 0.18 | N2 | 0.02872 | 1015.111421 | 0.025972 | 1.194308 | 2.142276e-05 | 1.5e-05 | 3.2 | 2.240608 | 0.70019 | 1130.835 | 101300 | -0.06 |  | 190 mm | 0.001 | Parabolic Aircraft | Wire | 94 | 8 | Yes |  | 0.0018
Konno, Yusuke, Yutao Li, Jean-Marie Citerne, Guillaume Legros, Augustin Guibaud, Nozomu Hashimoto, and Osamu Fujita. "Experimental study on downward/opposed flame spread and extinction over electric wires in partial gravity environments." Proceedings of the Combustion Institute 39.3 (2023): 3785-3794. | Yusuke Konno, Yutao Li, Jean-Marie Citerne, Guillaume Legros, Augustin Guibaud, Nozomu Hashimoto, Osamu Fujita | https://doi.org/10.1016/j.proci.2022.07.002 | Cylindrical | 0.0005 m core x 0.0008 m outer | 0.00015 | 0.0008 | NiCr core; LDPE outer | 929 | 0.23 | 1550 | 660 | 1.597278e-07 | 1439950 | 8000 | 13.8 | 384 | 3072000 | 0.18 | N2 | 0.02872 | 1015.111421 | 0.025972 | 1.194308 | 2.142276e-05 | 1.5e-05 | 3.2 | 2.240608 | 0.70019 | 1130.835 | 101300 | -0.06 |  | 190 mm | 0.16 | Parabolic Aircraft | Wire | 94 | 8 | Yes |  | 0.0017
Konno, Yusuke, Yutao Li, Jean-Marie Citerne, Guillaume Legros, Augustin Guibaud, Nozomu Hashimoto, and Osamu Fujita. "Experimental study on downward/opposed flame spread and extinction over electric wires in partial gravity environments." Proceedings of the Combustion Institute 39.3 (2023): 3785-3794. | Yusuke Konno, Yutao Li, Jean-Marie Citerne, Guillaume Legros, Augustin Guibaud, Nozomu Hashimoto, Osamu Fujita | https://doi.org/10.1016/j.proci.2022.07.002 | Cylindrical | 0.0005 m core x 0.0008 m outer | 0.00015 | 0.0008 | NiCr core; LDPE outer | 929 | 0.23 | 1550 | 660 | 1.597278e-07 | 1439950 | 8000 | 13.8 | 384 | 3072000 | 0.18 | N2 | 0.02872 | 1015.111421 | 0.025972 | 1.194308 | 2.142276e-05 | 1.5e-05 | 3.2 | 2.240608 | 0.70019 | 1130.835 | 101300 | -0.06 |  | 190 mm | 0.38 | Parabolic Aircraft | Wire | 94 | 8 | No
Konno, Yusuke, Yutao Li, Jean-Marie Citerne, Guillaume Legros, Augustin Guibaud, Nozomu Hashimoto, and Osamu Fujita. "Experimental study on downward/opposed flame spread and extinction over electric wires in partial gravity environments." Proceedings of the Combustion Institute 39.3 (2023): 3785-3794. | Yusuke Konno, Yutao Li, Jean-Marie Citerne, Guillaume Legros, Augustin Guibaud, Nozomu Hashimoto, Osamu Fujita | https://doi.org/10.1016/j.proci.2022.07.002 | Cylindrical | 0.0005 m core x 0.0008 m outer | 0.00015 | 0.0008 | NiCr core; LDPE outer | 929 | 0.23 | 1550 | 660 | 1.597278e-07 | 1439950 | 8000 | 13.8 | 384 | 3072000 | 0.18 | N2 | 0.02872 | 1015.111421 | 0.025972 | 1.194308 | 2.142276e-05 | 1.5e-05 | 3.2 | 2.240608 | 0.70019 | 1130.835 | 101300 | -0.06 |  | 190 mm | 1 | Parabolic Aircraft | Wire | 94 | 8 | No
Konno, Yusuke, Yutao Li, Jean-Marie Citerne, Guillaume Legros, Augustin Guibaud, Nozomu Hashimoto, and Osamu Fujita. "Experimental study on downward/opposed flame spread and extinction over electric wires in partial gravity environments." Proceedings of the Combustion Institute 39.3 (2023): 3785-3794. | Yusuke Konno, Yutao Li, Jean-Marie Citerne, Guillaume Legros, Augustin Guibaud, Nozomu Hashimoto, Osamu Fujita | https://doi.org/10.1016/j.proci.2022.07.002 | Cylindrical | 0.0005 m core x 0.0008 m outer | 0.00015 | 0.0008 | NiCr core; LDPE outer | 929 | 0.23 | 1550 | 660 | 1.597278e-07 | 1439950 | 8000 | 13.8 | 384 | 3072000 | 0.17 | N2 | 0.02868 | 1016.422594 | 0.025968 | 1.192644 | 2.142167e-05 | 1.6e-05 | 3 | 2.240721 | 0.7469072 | 1131.594 | 101300 | -0.06 |  | 190 mm | 0.001 | Parabolic Aircraft | Wire | 94 | 8 | Yes |  | 0.0015
Konno, Yusuke, Yutao Li, Jean-Marie Citerne, Guillaume Legros, Augustin Guibaud, Nozomu Hashimoto, and Osamu Fujita. "Experimental study on downward/opposed flame spread and extinction over electric wires in partial gravity environments." Proceedings of the Combustion Institute 39.3 (2023): 3785-3794. | Yusuke Konno, Yutao Li, Jean-Marie Citerne, Guillaume Legros, Augustin Guibaud, Nozomu Hashimoto, Osamu Fujita | https://doi.org/10.1016/j.proci.2022.07.002 | Cylindrical | 0.0005 m core x 0.0008 m outer | 0.00015 | 0.0008 | NiCr core; LDPE outer | 929 | 0.23 | 1550 | 660 | 1.597278e-07 | 1439950 | 8000 | 13.8 | 384 | 3072000 | 0.17 | N2 | 0.02868 | 1016.422594 | 0.025968 | 1.192644 | 2.142167e-05 | 1.6e-05 | 3 | 2.240721 | 0.7469072 | 1131.594 | 101300 | -0.06 |  | 190 mm | 0.16 | Parabolic Aircraft | Wire | 94 | 8 | Yes |  | 0.0014
Konno, Yusuke, Yutao Li, Jean-Marie Citerne, Guillaume Legros, Augustin Guibaud, Nozomu Hashimoto, and Osamu Fujita. "Experimental study on downward/opposed flame spread and extinction over electric wires in partial gravity environments." Proceedings of the Combustion Institute 39.3 (2023): 3785-3794. | Yusuke Konno, Yutao Li, Jean-Marie Citerne, Guillaume Legros, Augustin Guibaud, Nozomu Hashimoto, Osamu Fujita | https://doi.org/10.1016/j.proci.2022.07.002 | Cylindrical | 0.0005 m core x 0.0008 m outer | 0.00015 | 0.0008 | NiCr core; LDPE outer | 929 | 0.23 | 1550 | 660 | 1.597278e-07 | 1439950 | 8000 | 13.8 | 384 | 3072000 | 0.17 | N2 | 0.02868 | 1016.422594 | 0.025968 | 1.192644 | 2.142167e-05 | 1.6e-05 | 3 | 2.240721 | 0.7469072 | 1131.594 | 101300 | -0.06 |  | 190 mm | 1 | Parabolic Aircraft | Wire | 94 | 8 | No
Konno, Yusuke, Yutao Li, Jean-Marie Citerne, Guillaume Legros, Augustin Guibaud, Nozomu Hashimoto, and Osamu Fujita. "Experimental study on downward/opposed flame spread and extinction over electric wires in partial gravity environments." Proceedings of the Combustion Institute 39.3 (2023): 3785-3794. | Yusuke Konno, Yutao Li, Jean-Marie Citerne, Guillaume Legros, Augustin Guibaud, Nozomu Hashimoto, Osamu Fujita | https://doi.org/10.1016/j.proci.2022.07.002 | Cylindrical | 0.0005 m core x 0.0008 m outer | 0.00015 | 0.0008 | NiCr core; LDPE outer | 929 | 0.23 | 1550 | 660 | 1.597278e-07 | 1439950 | 8000 | 13.8 | 384 | 3072000 | 0.16 | N2 | 0.02864 | 1017.73743 | 0.025964 | 1.190981 | 2.142057e-05 | 1.6e-05 | 3 | 2.240837 | 0.7469456 | 1132.355 | 101300 | -0.06 |  | 190 mm | 0.001 | Parabolic Aircraft | Wire | 94 | 8 | Yes |  | 0.0013
Konno, Yusuke, Yutao Li, Jean-Marie Citerne, Guillaume Legros, Augustin Guibaud, Nozomu Hashimoto, and Osamu Fujita. "Experimental study on downward/opposed flame spread and extinction over electric wires in partial gravity environments." Proceedings of the Combustion Institute 39.3 (2023): 3785-3794. | Yusuke Konno, Yutao Li, Jean-Marie Citerne, Guillaume Legros, Augustin Guibaud, Nozomu Hashimoto, Osamu Fujita | https://doi.org/10.1016/j.proci.2022.07.002 | Cylindrical | 0.0005 m core x 0.0008 m outer | 0.00015 | 0.0008 | NiCr core; LDPE outer | 929 | 0.23 | 1550 | 660 | 1.597278e-07 | 1439950 | 8000 | 13.8 | 384 | 3072000 | 0.16 | N2 | 0.02864 | 1017.73743 | 0.025964 | 1.190981 | 2.142057e-05 | 1.6e-05 | 3 | 2.240837 | 0.7469456 | 1132.355 | 101300 | -0.06 |  | 190 mm | 0.16 | Parabolic Aircraft | Wire | 94 | 8 | No
Konno, Yusuke, Yutao Li, Jean-Marie Citerne, Guillaume Legros, Augustin Guibaud, Nozomu Hashimoto, and Osamu Fujita. "Experimental study on downward/opposed flame spread and extinction over electric wires in partial gravity environments." Proceedings of the Combustion Institute 39.3 (2023): 3785-3794. | Yusuke Konno, Yutao Li, Jean-Marie Citerne, Guillaume Legros, Augustin Guibaud, Nozomu Hashimoto, Osamu Fujita | https://doi.org/10.1016/j.proci.2022.07.002 | Cylindrical | 0.0005 m core x 0.0008 m outer | 0.00015 | 0.0008 | NiCr core; LDPE outer | 929 | 0.23 | 1550 | 660 | 1.597278e-07 | 1439950 | 8000 | 13.8 | 384 | 3072000 | 0.16 | N2 | 0.02864 | 1017.73743 | 0.025964 | 1.190981 | 2.142057e-05 | 1.6e-05 | 3 | 2.240837 | 0.7469456 | 1132.355 | 101300 | -0.06 |  | 190 mm | 0.38 | Parabolic Aircraft | Wire | 94 | 8 | No
Konno, Yusuke, Yutao Li, Jean-Marie Citerne, Guillaume Legros, Augustin Guibaud, Nozomu Hashimoto, and Osamu Fujita. "Experimental study on downward/opposed flame spread and extinction over electric wires in partial gravity environments." Proceedings of the Combustion Institute 39.3 (2023): 3785-3794. | Yusuke Konno, Yutao Li, Jean-Marie Citerne, Guillaume Legros, Augustin Guibaud, Nozomu Hashimoto, Osamu Fujita | https://doi.org/10.1016/j.proci.2022.07.002 | Cylindrical | 0.0005 m core x 0.0008 m outer | 0.00015 | 0.0008 | NiCr core; LDPE outer | 929 | 0.23 | 1550 | 660 | 1.597278e-07 | 1439950 | 8000 | 13.8 | 384 | 3072000 | 0.16 | N2 | 0.02864 | 1017.73743 | 0.025964 | 1.190981 | 2.142057e-05 | 1.6e-05 | 3 | 2.240837 | 0.7469456 | 1132.355 | 101300 | -0.06 |  | 190 mm | 1 | Parabolic Aircraft | Wire | 94 | 8 | No
Konno, Yusuke, Yutao Li, Jean-Marie Citerne, Guillaume Legros, Augustin Guibaud, Nozomu Hashimoto, and Osamu Fujita. "Experimental study on downward/opposed flame spread and extinction over electric wires in partial gravity environments." Proceedings of the Combustion Institute 39.3 (2023): 3785-3794. | Yusuke Konno, Yutao Li, Jean-Marie Citerne, Guillaume Legros, Augustin Guibaud, Nozomu Hashimoto, Osamu Fujita | https://doi.org/10.1016/j.proci.2022.07.002 | Cylindrical | 0.0005 m core x 0.0008 m outer | 0.00015 | 0.0008 | NiCr core; LDPE outer | 929 | 0.23 | 1550 | 660 | 1.597278e-07 | 1439950 | 8000 | 13.8 | 384 | 3072000 | 0.15 | N2 | 0.0286 | 1019.055944 | 0.02596 | 1.189318 | 2.141947e-05 | 1.6e-05 | 3 | 2.240952 | 0.746984 | 1133.117 | 101300 | -0.06 |  | 190 mm | 0.001 | Parabolic Aircraft | Wire | 94 | 8 | No
Konno, Yusuke, Yutao Li, Jean-Marie Citerne, Guillaume Legros, Augustin Guibaud, Nozomu Hashimoto, and Osamu Fujita. "Experimental study on downward/opposed flame spread and extinction over electric wires in partial gravity environments." Proceedings of the Combustion Institute 39.3 (2023): 3785-3794. | Yusuke Konno, Yutao Li, Jean-Marie Citerne, Guillaume Legros, Augustin Guibaud, Nozomu Hashimoto, Osamu Fujita | https://doi.org/10.1016/j.proci.2022.07.002 | Cylindrical | 0.0005 m core x 0.0008 m outer | 0.00015 | 0.0008 | NiCr core; LDPE outer | 929 | 0.23 | 1550 | 660 | 1.597278e-07 | 1439950 | 8000 | 13.8 | 384 | 3072000 | 0.14 | N2 | 0.02856 | 1020.378151 | 0.025956 | 1.187654 | 2.141838e-05 | 1.6e-05 | 3 | 2.241066 | 0.7470218 | 1133.881 | 101300 | -0.06 |  | 190 mm | 0.001 | Parabolic Aircraft | Wire | 94 | 8 | No
Konno, Yusuke, Yutao Li, Jean-Marie Citerne, Guillaume Legros, Augustin Guibaud, Nozomu Hashimoto, and Osamu Fujita. "Experimental study on downward/opposed flame spread and extinction over electric wires in partial gravity environments." Proceedings of the Combustion Institute 39.3 (2023): 3785-3794. | Yusuke Konno, Yutao Li, Jean-Marie Citerne, Guillaume Legros, Augustin Guibaud, Nozomu Hashimoto, Osamu Fujita | https://doi.org/10.1016/j.proci.2022.07.002 | Cylindrical | 0.0005 m core x 0.0008 m outer | 0.00015 | 0.0008 | NiCr core; LDPE outer | 929 | 0.23 | 1550 | 660 | 1.597278e-07 | 1439950 | 8000 | 13.8 | 384 | 3072000 | 0.13 | N2 | 0.02852 | 1021.704067 | 0.025952 | 1.185991 | 2.141728e-05 | 1.6e-05 | 3 | 2.241181 | 0.7470603 | 1134.647 | 101300 | -0.06 |  | 190 mm | 0.001 | Parabolic Aircraft | Wire | 94 | 8 | No
Konno, Yusuke, Yutao Li, Jean-Marie Citerne, Guillaume Legros, Augustin Guibaud, Nozomu Hashimoto, and Osamu Fujita. "Experimental study on downward/opposed flame spread and extinction over electric wires in partial gravity environments." Proceedings of the Combustion Institute 39.3 (2023): 3785-3794. | Yusuke Konno, Yutao Li, Jean-Marie Citerne, Guillaume Legros, Augustin Guibaud, Nozomu Hashimoto, Osamu Fujita | https://doi.org/10.1016/j.proci.2022.07.002 | Cylindrical | 0.0005 m core x 0.0011 m outer | 0.0003 | 0.0011 | NiCr core; LDPE outer | 929 | 0.23 | 1550 | 660 | 1.597278e-07 | 1439950 | 8000 | 13.8 | 384 | 3072000 | 0.21 | N2 | 0.02884 | 1011.199723 | 0.025984 | 1.199298 | 2.142604e-05 | 1.5e-05 | 4.4 | 3.080364 | 0.7000826 | 1551.781 | 101300 | -0.06 |  | 190 mm | 0.001 | Parabolic Aircraft | Wire | 94 | 8 | Yes |  | 0.0015
Konno, Yusuke, Yutao Li, Jean-Marie Citerne, Guillaume Legros, Augustin Guibaud, Nozomu Hashimoto, and Osamu Fujita. "Experimental study on downward/opposed flame spread and extinction over electric wires in partial gravity environments." Proceedings of the Combustion Institute 39.3 (2023): 3785-3794. | Yusuke Konno, Yutao Li, Jean-Marie Citerne, Guillaume Legros, Augustin Guibaud, Nozomu Hashimoto, Osamu Fujita | https://doi.org/10.1016/j.proci.2022.07.002 | Cylindrical | 0.0005 m core x 0.0011 m outer | 0.0003 | 0.0011 | NiCr core; LDPE outer | 929 | 0.23 | 1550 | 660 | 1.597278e-07 | 1439950 | 8000 | 13.8 | 384 | 3072000 | 0.21 | N2 | 0.02884 | 1011.199723 | 0.025984 | 1.199298 | 2.142604e-05 | 1.5e-05 | 4.4 | 3.080364 | 0.7000826 | 1551.781 | 101300 | -0.06 |  | 190 mm | 0.16 | Parabolic Aircraft | Wire | 94 | 8 | Yes |  | 0.0016
Konno, Yusuke, Yutao Li, Jean-Marie Citerne, Guillaume Legros, Augustin Guibaud, Nozomu Hashimoto, and Osamu Fujita. "Experimental study on downward/opposed flame spread and extinction over electric wires in partial gravity environments." Proceedings of the Combustion Institute 39.3 (2023): 3785-3794. | Yusuke Konno, Yutao Li, Jean-Marie Citerne, Guillaume Legros, Augustin Guibaud, Nozomu Hashimoto, Osamu Fujita | https://doi.org/10.1016/j.proci.2022.07.002 | Cylindrical | 0.0005 m core x 0.0011 m outer | 0.0003 | 0.0011 | NiCr core; LDPE outer | 929 | 0.23 | 1550 | 660 | 1.597278e-07 | 1439950 | 8000 | 13.8 | 384 | 3072000 | 0.21 | N2 | 0.02884 | 1011.199723 | 0.025984 | 1.199298 | 2.142604e-05 | 1.5e-05 | 4.4 | 3.080364 | 0.7000826 | 1551.781 | 101300 | -0.06 |  | 190 mm | 0.38 | Parabolic Aircraft | Wire | 94 | 8 | Yes |  | 0.002
Konno, Yusuke, Yutao Li, Jean-Marie Citerne, Guillaume Legros, Augustin Guibaud, Nozomu Hashimoto, and Osamu Fujita. "Experimental study on downward/opposed flame spread and extinction over electric wires in partial gravity environments." Proceedings of the Combustion Institute 39.3 (2023): 3785-3794. | Yusuke Konno, Yutao Li, Jean-Marie Citerne, Guillaume Legros, Augustin Guibaud, Nozomu Hashimoto, Osamu Fujita | https://doi.org/10.1016/j.proci.2022.07.002 | Cylindrical | 0.0005 m core x 0.0011 m outer | 0.0003 | 0.0011 | NiCr core; LDPE outer | 929 | 0.23 | 1550 | 660 | 1.597278e-07 | 1439950 | 8000 | 13.8 | 384 | 3072000 | 0.21 | N2 | 0.02884 | 1011.199723 | 0.025984 | 1.199298 | 2.142604e-05 | 1.5e-05 | 4.4 | 3.080364 | 0.7000826 | 1551.781 | 101300 | -0.06 |  | 190 mm | 1 | Parabolic Aircraft | Wire | 94 | 8 | Yes |  | 0.0024
Konno, Yusuke, Yutao Li, Jean-Marie Citerne, Guillaume Legros, Augustin Guibaud, Nozomu Hashimoto, and Osamu Fujita. "Experimental study on downward/opposed flame spread and extinction over electric wires in partial gravity environments." Proceedings of the Combustion Institute 39.3 (2023): 3785-3794. | Yusuke Konno, Yutao Li, Jean-Marie Citerne, Guillaume Legros, Augustin Guibaud, Nozomu Hashimoto, Osamu Fujita | https://doi.org/10.1016/j.proci.2022.07.002 | Cylindrical | 0.0005 m core x 0.0011 m outer | 0.0003 | 0.0011 | NiCr core; LDPE outer | 929 | 0.23 | 1550 | 660 | 1.597278e-07 | 1439950 | 8000 | 13.8 | 384 | 3072000 | 0.2 | N2 | 0.0288 | 1012.5 | 0.02598 | 1.197634 | 2.142496e-05 | 1.5e-05 | 4.4 | 3.080519 | 0.700118 | 1552.818 | 101300 | -0.06 |  | 190 mm | 1 | Parabolic Aircraft | Wire | 94 | 8 | Yes |  | 0.002
Konno, Yusuke, Yutao Li, Jean-Marie Citerne, Guillaume Legros, Augustin Guibaud, Nozomu Hashimoto, and Osamu Fujita. "Experimental study on downward/opposed flame spread and extinction over electric wires in partial gravity environments." Proceedings of the Combustion Institute 39.3 (2023): 3785-3794. | Yusuke Konno, Yutao Li, Jean-Marie Citerne, Guillaume Legros, Augustin Guibaud, Nozomu Hashimoto, Osamu Fujita | https://doi.org/10.1016/j.proci.2022.07.002 | Cylindrical | 0.0005 m core x 0.0011 m outer | 0.0003 | 0.0011 | NiCr core; LDPE outer | 929 | 0.23 | 1550 | 660 | 1.597278e-07 | 1439950 | 8000 | 13.8 | 384 | 3072000 | 0.19 | N2 | 0.02876 | 1013.803894 | 0.025976 | 1.195971 | 2.142386e-05 | 1.5e-05 | 4.4 | 3.080678 | 0.700154 | 1553.857 | 101300 | -0.06 |  | 190 mm | 0.16 | Parabolic Aircraft | Wire | 94 | 8 | Yes |  | 0.0013
Konno, Yusuke, Yutao Li, Jean-Marie Citerne, Guillaume Legros, Augustin Guibaud, Nozomu Hashimoto, and Osamu Fujita. "Experimental study on downward/opposed flame spread and extinction over electric wires in partial gravity environments." Proceedings of the Combustion Institute 39.3 (2023): 3785-3794. | Yusuke Konno, Yutao Li, Jean-Marie Citerne, Guillaume Legros, Augustin Guibaud, Nozomu Hashimoto, Osamu Fujita | https://doi.org/10.1016/j.proci.2022.07.002 | Cylindrical | 0.0005 m core x 0.0011 m outer | 0.0003 | 0.0011 | NiCr core; LDPE outer | 929 | 0.23 | 1550 | 660 | 1.597278e-07 | 1439950 | 8000 | 13.8 | 384 | 3072000 | 0.19 | N2 | 0.02876 | 1013.803894 | 0.025976 | 1.195971 | 2.142386e-05 | 1.5e-05 | 4.4 | 3.080678 | 0.700154 | 1553.857 | 101300 | -0.06 |  | 190 mm | 0.38 | Parabolic Aircraft | Wire | 94 | 8 | Yes |  | 0.0015
Konno, Yusuke, Yutao Li, Jean-Marie Citerne, Guillaume Legros, Augustin Guibaud, Nozomu Hashimoto, and Osamu Fujita. "Experimental study on downward/opposed flame spread and extinction over electric wires in partial gravity environments." Proceedings of the Combustion Institute 39.3 (2023): 3785-3794. | Yusuke Konno, Yutao Li, Jean-Marie Citerne, Guillaume Legros, Augustin Guibaud, Nozomu Hashimoto, Osamu Fujita | https://doi.org/10.1016/j.proci.2022.07.002 | Cylindrical | 0.0005 m core x 0.0011 m outer | 0.0003 | 0.0011 | NiCr core; LDPE outer | 929 | 0.23 | 1550 | 660 | 1.597278e-07 | 1439950 | 8000 | 13.8 | 384 | 3072000 | 0.19 | N2 | 0.02876 | 1013.803894 | 0.025976 | 1.195971 | 2.142386e-05 | 1.5e-05 | 4.4 | 3.080678 | 0.700154 | 1553.857 | 101300 | -0.06 |  | 190 mm | 1 | Parabolic Aircraft | Wire | 94 | 8 | Yes |  | 0.0015
Konno, Yusuke, Yutao Li, Jean-Marie Citerne, Guillaume Legros, Augustin Guibaud, Nozomu Hashimoto, and Osamu Fujita. "Experimental study on downward/opposed flame spread and extinction over electric wires in partial gravity environments." Proceedings of the Combustion Institute 39.3 (2023): 3785-3794. | Yusuke Konno, Yutao Li, Jean-Marie Citerne, Guillaume Legros, Augustin Guibaud, Nozomu Hashimoto, Osamu Fujita | https://doi.org/10.1016/j.proci.2022.07.002 | Cylindrical | 0.0005 m core x 0.0011 m outer | 0.0003 | 0.0011 | NiCr core; LDPE outer | 929 | 0.23 | 1550 | 660 | 1.597278e-07 | 1439950 | 8000 | 13.8 | 384 | 3072000 | 0.18 | N2 | 0.02872 | 1015.111421 | 0.025972 | 1.194308 | 2.142276e-05 | 1.5e-05 | 4.4 | 3.080836 | 0.70019 | 1554.899 | 101300 | -0.06 |  | 190 mm | 0.001 | Parabolic Aircraft | Wire | 94 | 8 | Yes |  | 0.0012
Konno, Yusuke, Yutao Li, Jean-Marie Citerne, Guillaume Legros, Augustin Guibaud, Nozomu Hashimoto, and Osamu Fujita. "Experimental study on downward/opposed flame spread and extinction over electric wires in partial gravity environments." Proceedings of the Combustion Institute 39.3 (2023): 3785-3794. | Yusuke Konno, Yutao Li, Jean-Marie Citerne, Guillaume Legros, Augustin Guibaud, Nozomu Hashimoto, Osamu Fujita | https://doi.org/10.1016/j.proci.2022.07.002 | Cylindrical | 0.0005 m core x 0.0011 m outer | 0.0003 | 0.0011 | NiCr core; LDPE outer | 929 | 0.23 | 1550 | 660 | 1.597278e-07 | 1439950 | 8000 | 13.8 | 384 | 3072000 | 0.18 | N2 | 0.02872 | 1015.111421 | 0.025972 | 1.194308 | 2.142276e-05 | 1.5e-05 | 4.4 | 3.080836 | 0.70019 | 1554.899 | 101300 | -0.06 |  | 190 mm | 0.16 | Parabolic Aircraft | Wire | 94 | 8 | Yes |  | 0.0011
Konno, Yusuke, Yutao Li, Jean-Marie Citerne, Guillaume Legros, Augustin Guibaud, Nozomu Hashimoto, and Osamu Fujita. "Experimental study on downward/opposed flame spread and extinction over electric wires in partial gravity environments." Proceedings of the Combustion Institute 39.3 (2023): 3785-3794. | Yusuke Konno, Yutao Li, Jean-Marie Citerne, Guillaume Legros, Augustin Guibaud, Nozomu Hashimoto, Osamu Fujita | https://doi.org/10.1016/j.proci.2022.07.002 | Cylindrical | 0.0005 m core x 0.0011 m outer | 0.0003 | 0.0011 | NiCr core; LDPE outer | 929 | 0.23 | 1550 | 660 | 1.597278e-07 | 1439950 | 8000 | 13.8 | 384 | 3072000 | 0.18 | N2 | 0.02872 | 1015.111421 | 0.025972 | 1.194308 | 2.142276e-05 | 1.5e-05 | 4.4 | 3.080836 | 0.70019 | 1554.899 | 101300 | -0.06 |  | 190 mm | 0.38 | Parabolic Aircraft | Wire | 94 | 8 | Yes |  | 0.0011
Konno, Yusuke, Yutao Li, Jean-Marie Citerne, Guillaume Legros, Augustin Guibaud, Nozomu Hashimoto, and Osamu Fujita. "Experimental study on downward/opposed flame spread and extinction over electric wires in partial gravity environments." Proceedings of the Combustion Institute 39.3 (2023): 3785-3794. | Yusuke Konno, Yutao Li, Jean-Marie Citerne, Guillaume Legros, Augustin Guibaud, Nozomu Hashimoto, Osamu Fujita | https://doi.org/10.1016/j.proci.2022.07.002 | Cylindrical | 0.0005 m core x 0.0011 m outer | 0.0003 | 0.0011 | NiCr core; LDPE outer | 929 | 0.23 | 1550 | 660 | 1.597278e-07 | 1439950 | 8000 | 13.8 | 384 | 3072000 | 0.18 | N2 | 0.02872 | 1015.111421 | 0.025972 | 1.194308 | 2.142276e-05 | 1.5e-05 | 4.4 | 3.080836 | 0.70019 | 1554.899 | 101300 | -0.06 |  | 190 mm | 1 | Parabolic Aircraft | Wire | 94 | 8 | Yes |  | 0.0011
Konno, Yusuke, Yutao Li, Jean-Marie Citerne, Guillaume Legros, Augustin Guibaud, Nozomu Hashimoto, and Osamu Fujita. "Experimental study on downward/opposed flame spread and extinction over electric wires in partial gravity environments." Proceedings of the Combustion Institute 39.3 (2023): 3785-3794. | Yusuke Konno, Yutao Li, Jean-Marie Citerne, Guillaume Legros, Augustin Guibaud, Nozomu Hashimoto, Osamu Fujita | https://doi.org/10.1016/j.proci.2022.07.002 | Cylindrical | 0.0005 m core x 0.0011 m outer | 0.0003 | 0.0011 | NiCr core; LDPE outer | 929 | 0.23 | 1550 | 660 | 1.597278e-07 | 1439950 | 8000 | 13.8 | 384 | 3072000 | 0.18 | N2 | 0.02872 | 1015.111421 | 0.025972 | 1.194308 | 2.142276e-05 | 1.5e-05 | 4.4 | 3.080836 | 0.70019 | 1554.899 | 101300 | -0.06 |  | 190 mm | 1 | Parabolic Aircraft | Wire | 94 | 8 | No
Konno, Yusuke, Yutao Li, Jean-Marie Citerne, Guillaume Legros, Augustin Guibaud, Nozomu Hashimoto, and Osamu Fujita. "Experimental study on downward/opposed flame spread and extinction over electric wires in partial gravity environments." Proceedings of the Combustion Institute 39.3 (2023): 3785-3794. | Yusuke Konno, Yutao Li, Jean-Marie Citerne, Guillaume Legros, Augustin Guibaud, Nozomu Hashimoto, Osamu Fujita | https://doi.org/10.1016/j.proci.2022.07.002 | Cylindrical | 0.0005 m core x 0.0011 m outer | 0.0003 | 0.0011 | NiCr core; LDPE outer | 929 | 0.23 | 1550 | 660 | 1.597278e-07 | 1439950 | 8000 | 13.8 | 384 | 3072000 | 0.17 | N2 | 0.02868 | 1016.422594 | 0.025968 | 1.192644 | 2.142167e-05 | 1.6e-05 | 4.125 | 3.080992 | 0.7469072 | 1555.942 | 101300 | -0.06 |  | 190 mm | 0.001 | Parabolic Aircraft | Wire | 94 | 8 | No
Konno, Yusuke, Yutao Li, Jean-Marie Citerne, Guillaume Legros, Augustin Guibaud, Nozomu Hashimoto, and Osamu Fujita. "Experimental study on downward/opposed flame spread and extinction over electric wires in partial gravity environments." Proceedings of the Combustion Institute 39.3 (2023): 3785-3794. | Yusuke Konno, Yutao Li, Jean-Marie Citerne, Guillaume Legros, Augustin Guibaud, Nozomu Hashimoto, Osamu Fujita | https://doi.org/10.1016/j.proci.2022.07.002 | Cylindrical | 0.0005 m core x 0.0011 m outer | 0.0003 | 0.0011 | NiCr core; LDPE outer | 929 | 0.23 | 1550 | 660 | 1.597278e-07 | 1439950 | 8000 | 13.8 | 384 | 3072000 | 0.17 | N2 | 0.02868 | 1016.422594 | 0.025968 | 1.192644 | 2.142167e-05 | 1.6e-05 | 4.125 | 3.080992 | 0.7469072 | 1555.942 | 101300 | -0.06 |  | 190 mm | 0.16 | Parabolic Aircraft | Wire | 94 | 8 | No
Konno, Yusuke, Yutao Li, Jean-Marie Citerne, Guillaume Legros, Augustin Guibaud, Nozomu Hashimoto, and Osamu Fujita. "Experimental study on downward/opposed flame spread and extinction over electric wires in partial gravity environments." Proceedings of the Combustion Institute 39.3 (2023): 3785-3794. | Yusuke Konno, Yutao Li, Jean-Marie Citerne, Guillaume Legros, Augustin Guibaud, Nozomu Hashimoto, Osamu Fujita | https://doi.org/10.1016/j.proci.2022.07.002 | Cylindrical | 0.0005 m core x 0.0011 m outer | 0.0003 | 0.0011 | NiCr core; LDPE outer | 929 | 0.23 | 1550 | 660 | 1.597278e-07 | 1439950 | 8000 | 13.8 | 384 | 3072000 | 0.17 | N2 | 0.02868 | 1016.422594 | 0.025968 | 1.192644 | 2.142167e-05 | 1.6e-05 | 4.125 | 3.080992 | 0.7469072 | 1555.942 | 101300 | -0.06 |  | 190 mm | 0.38 | Parabolic Aircraft | Wire | 94 | 8 | Yes |  | 0.001
Konno, Yusuke, Yutao Li, Jean-Marie Citerne, Guillaume Legros, Augustin Guibaud, Nozomu Hashimoto, and Osamu Fujita. "Experimental study on downward/opposed flame spread and extinction over electric wires in partial gravity environments." Proceedings of the Combustion Institute 39.3 (2023): 3785-3794. | Yusuke Konno, Yutao Li, Jean-Marie Citerne, Guillaume Legros, Augustin Guibaud, Nozomu Hashimoto, Osamu Fujita | https://doi.org/10.1016/j.proci.2022.07.002 | Cylindrical | 0.0005 m core x 0.0011 m outer | 0.0003 | 0.0011 | NiCr core; LDPE outer | 929 | 0.23 | 1550 | 660 | 1.597278e-07 | 1439950 | 8000 | 13.8 | 384 | 3072000 | 0.17 | N2 | 0.02868 | 1016.422594 | 0.025968 | 1.192644 | 2.142167e-05 | 1.6e-05 | 4.125 | 3.080992 | 0.7469072 | 1555.942 | 101300 | -0.06 |  | 190 mm | 1 | Parabolic Aircraft | Wire | 94 | 8 | Yes
Konno, Yusuke, Yutao Li, Jean-Marie Citerne, Guillaume Legros, Augustin Guibaud, Nozomu Hashimoto, and Osamu Fujita. "Experimental study on downward/opposed flame spread and extinction over electric wires in partial gravity environments." Proceedings of the Combustion Institute 39.3 (2023): 3785-3794. | Yusuke Konno, Yutao Li, Jean-Marie Citerne, Guillaume Legros, Augustin Guibaud, Nozomu Hashimoto, Osamu Fujita | https://doi.org/10.1016/j.proci.2022.07.002 | Cylindrical | 0.0005 m core x 0.0011 m outer | 0.0003 | 0.0011 | NiCr core; LDPE outer | 929 | 0.23 | 1550 | 660 | 1.597278e-07 | 1439950 | 8000 | 13.8 | 384 | 3072000 | 0.16 | N2 | 0.02864 | 1017.73743 | 0.025964 | 1.190981 | 2.142057e-05 | 1.6e-05 | 4.125 | 3.081151 | 0.7469456 | 1556.988 | 101300 | -0.06 |  | 190 mm | 0.001 | Parabolic Aircraft | Wire | 94 | 8 | Yes |  | 0.0009
Konno, Yusuke, Yutao Li, Jean-Marie Citerne, Guillaume Legros, Augustin Guibaud, Nozomu Hashimoto, and Osamu Fujita. "Experimental study on downward/opposed flame spread and extinction over electric wires in partial gravity environments." Proceedings of the Combustion Institute 39.3 (2023): 3785-3794. | Yusuke Konno, Yutao Li, Jean-Marie Citerne, Guillaume Legros, Augustin Guibaud, Nozomu Hashimoto, Osamu Fujita | https://doi.org/10.1016/j.proci.2022.07.002 | Cylindrical | 0.0005 m core x 0.0011 m outer | 0.0003 | 0.0011 | NiCr core; LDPE outer | 929 | 0.23 | 1550 | 660 | 1.597278e-07 | 1439950 | 8000 | 13.8 | 384 | 3072000 | 0.16 | N2 | 0.02864 | 1017.73743 | 0.025964 | 1.190981 | 2.142057e-05 | 1.6e-05 | 4.125 | 3.081151 | 0.7469456 | 1556.988 | 101300 | -0.06 |  | 190 mm | 0.16 | Parabolic Aircraft | Wire | 94 | 8 | No
Konno, Yusuke, Yutao Li, Jean-Marie Citerne, Guillaume Legros, Augustin Guibaud, Nozomu Hashimoto, and Osamu Fujita. "Experimental study on downward/opposed flame spread and extinction over electric wires in partial gravity environments." Proceedings of the Combustion Institute 39.3 (2023): 3785-3794. | Yusuke Konno, Yutao Li, Jean-Marie Citerne, Guillaume Legros, Augustin Guibaud, Nozomu Hashimoto, Osamu Fujita | https://doi.org/10.1016/j.proci.2022.07.002 | Cylindrical | 0.0005 m core x 0.0011 m outer | 0.0003 | 0.0011 | NiCr core; LDPE outer | 929 | 0.23 | 1550 | 660 | 1.597278e-07 | 1439950 | 8000 | 13.8 | 384 | 3072000 | 0.16 | N2 | 0.02864 | 1017.73743 | 0.025964 | 1.190981 | 2.142057e-05 | 1.6e-05 | 4.125 | 3.081151 | 0.7469456 | 1556.988 | 101300 | -0.06 |  | 190 mm | 0.38 | Parabolic Aircraft | Wire | 94 | 8 | No
Konno, Yusuke, Yutao Li, Jean-Marie Citerne, Guillaume Legros, Augustin Guibaud, Nozomu Hashimoto, and Osamu Fujita. "Experimental study on downward/opposed flame spread and extinction over electric wires in partial gravity environments." Proceedings of the Combustion Institute 39.3 (2023): 3785-3794. | Yusuke Konno, Yutao Li, Jean-Marie Citerne, Guillaume Legros, Augustin Guibaud, Nozomu Hashimoto, Osamu Fujita | https://doi.org/10.1016/j.proci.2022.07.002 | Cylindrical | 0.0005 m core x 0.0011 m outer | 0.0003 | 0.0011 | NiCr core; LDPE outer | 929 | 0.23 | 1550 | 660 | 1.597278e-07 | 1439950 | 8000 | 13.8 | 384 | 3072000 | 0.16 | N2 | 0.02864 | 1017.73743 | 0.025964 | 1.190981 | 2.142057e-05 | 1.6e-05 | 4.125 | 3.081151 | 0.7469456 | 1556.988 | 101300 | -0.06 |  | 190 mm | 1 | Parabolic Aircraft | Wire | 94 | 8 | No
Konno, Yusuke, Yutao Li, Jean-Marie Citerne, Guillaume Legros, Augustin Guibaud, Nozomu Hashimoto, and Osamu Fujita. "Experimental study on downward/opposed flame spread and extinction over electric wires in partial gravity environments." Proceedings of the Combustion Institute 39.3 (2023): 3785-3794. | Yusuke Konno, Yutao Li, Jean-Marie Citerne, Guillaume Legros, Augustin Guibaud, Nozomu Hashimoto, Osamu Fujita | https://doi.org/10.1016/j.proci.2022.07.002 | Cylindrical | 0.0005 m core x 0.0011 m outer | 0.0003 | 0.0011 | NiCr core; LDPE outer | 929 | 0.23 | 1550 | 660 | 1.597278e-07 | 1439950 | 8000 | 13.8 | 384 | 3072000 | 0.15 | N2 | 0.0286 | 1019.055944 | 0.02596 | 1.189318 | 2.141947e-05 | 1.6e-05 | 4.125 | 3.081309 | 0.746984 | 1558.036 | 101300 | -0.06 |  | 190 mm | 0.001 | Parabolic Aircraft | Wire | 94 | 8 | No
Konno, Yusuke, Yutao Li, Jean-Marie Citerne, Guillaume Legros, Augustin Guibaud, Nozomu Hashimoto, and Osamu Fujita. "Experimental study on downward/opposed flame spread and extinction over electric wires in partial gravity environments." Proceedings of the Combustion Institute 39.3 (2023): 3785-3794. | Yusuke Konno, Yutao Li, Jean-Marie Citerne, Guillaume Legros, Augustin Guibaud, Nozomu Hashimoto, Osamu Fujita | https://doi.org/10.1016/j.proci.2022.07.002 | Cylindrical | 0.0005 m core x 0.0011 m outer | 0.0003 | 0.0011 | NiCr core; LDPE outer | 929 | 0.23 | 1550 | 660 | 1.597278e-07 | 1439950 | 8000 | 13.8 | 384 | 3072000 | 0.14 | N2 | 0.02856 | 1020.378151 | 0.025956 | 1.187654 | 2.141838e-05 | 1.6e-05 | 4.125 | 3.081465 | 0.7470218 | 1559.086 | 101300 | -0.06 |  | 190 mm | 0.001 | Parabolic Aircraft | Wire | 94 | 8 | No
Konno, Yusuke, Yutao Li, Jean-Marie Citerne, Guillaume Legros, Augustin Guibaud, Nozomu Hashimoto, and Osamu Fujita. "Experimental study on downward/opposed flame spread and extinction over electric wires in partial gravity environments." Proceedings of the Combustion Institute 39.3 (2023): 3785-3794. | Yusuke Konno, Yutao Li, Jean-Marie Citerne, Guillaume Legros, Augustin Guibaud, Nozomu Hashimoto, Osamu Fujita | https://doi.org/10.1016/j.proci.2022.07.002 | Cylindrical | 0.0005 m core x 0.0011 m outer | 0.0003 | 0.0011 | NiCr core; LDPE outer | 929 | 0.23 | 1550 | 660 | 1.597278e-07 | 1439950 | 8000 | 13.8 | 384 | 3072000 | 0.13 | N2 | 0.02852 | 1021.704067 | 0.025952 | 1.185991 | 2.141728e-05 | 1.6e-05 | 4.125 | 3.081624 | 0.7470603 | 1560.139 | 101300 | -0.06 |  | 190 mm | 0.001 | Parabolic Aircraft | Wire | 94 | 8 | No
Konno, Yusuke, Yutao Li, Jean-Marie Citerne, Guillaume Legros, Augustin Guibaud, Nozomu Hashimoto, and Osamu Fujita. "Experimental study on downward/opposed flame spread and extinction over electric wires in partial gravity environments." Proceedings of the Combustion Institute 39.3 (2023): 3785-3794. | Yusuke Konno, Yutao Li, Jean-Marie Citerne, Guillaume Legros, Augustin Guibaud, Nozomu Hashimoto, Osamu Fujita | https://doi.org/10.1016/j.proci.2022.07.002 | Cylindrical | 0.0005 m core x 0.0011 m outer | 0.0003 | 0.0011 | NiCr core; LDPE outer | 929 | 0.23 | 1550 | 660 | 1.597278e-07 | 1439950 | 8000 | 13.8 | 384 | 3072000 | 0.21 | N2 | 0.02884 | 1011.199723 | 0.025984 | 1.199298 | 2.142604e-05 | 1.5e-05 | 11 | 7.700909 | 0.7000826 | 2453.581 | 101300 | -0.15 |  | 190 mm | 0.001 | Parabolic Aircraft | Wire | 94 | 8 | Yes |  | 0.0015
Konno, Yusuke, Yutao Li, Jean-Marie Citerne, Guillaume Legros, Augustin Guibaud, Nozomu Hashimoto, and Osamu Fujita. "Experimental study on downward/opposed flame spread and extinction over electric wires in partial gravity environments." Proceedings of the Combustion Institute 39.3 (2023): 3785-3794. | Yusuke Konno, Yutao Li, Jean-Marie Citerne, Guillaume Legros, Augustin Guibaud, Nozomu Hashimoto, Osamu Fujita | https://doi.org/10.1016/j.proci.2022.07.002 | Cylindrical | 0.0005 m core x 0.0011 m outer | 0.0003 | 0.0011 | NiCr core; LDPE outer | 929 | 0.23 | 1550 | 660 | 1.597278e-07 | 1439950 | 8000 | 13.8 | 384 | 3072000 | 0.21 | N2 | 0.02884 | 1011.199723 | 0.025984 | 1.199298 | 2.142604e-05 | 1.5e-05 | 11 | 7.700909 | 0.7000826 | 2453.581 | 101300 | -0.15 |  | 190 mm | 0.16 | Parabolic Aircraft | Wire | 94 | 8 | Yes |  | 0.0015
Konno, Yusuke, Yutao Li, Jean-Marie Citerne, Guillaume Legros, Augustin Guibaud, Nozomu Hashimoto, and Osamu Fujita. "Experimental study on downward/opposed flame spread and extinction over electric wires in partial gravity environments." Proceedings of the Combustion Institute 39.3 (2023): 3785-3794. | Yusuke Konno, Yutao Li, Jean-Marie Citerne, Guillaume Legros, Augustin Guibaud, Nozomu Hashimoto, Osamu Fujita | https://doi.org/10.1016/j.proci.2022.07.002 | Cylindrical | 0.0005 m core x 0.0011 m outer | 0.0003 | 0.0011 | NiCr core; LDPE outer | 929 | 0.23 | 1550 | 660 | 1.597278e-07 | 1439950 | 8000 | 13.8 | 384 | 3072000 | 0.21 | N2 | 0.02884 | 1011.199723 | 0.025984 | 1.199298 | 2.142604e-05 | 1.5e-05 | 11 | 7.700909 | 0.7000826 | 2453.581 | 101300 | -0.15 |  | 190 mm | 0.38 | Parabolic Aircraft | Wire | 94 | 8 | Yes |  | 0.0018
Konno, Yusuke, Yutao Li, Jean-Marie Citerne, Guillaume Legros, Augustin Guibaud, Nozomu Hashimoto, and Osamu Fujita. "Experimental study on downward/opposed flame spread and extinction over electric wires in partial gravity environments." Proceedings of the Combustion Institute 39.3 (2023): 3785-3794. | Yusuke Konno, Yutao Li, Jean-Marie Citerne, Guillaume Legros, Augustin Guibaud, Nozomu Hashimoto, Osamu Fujita | https://doi.org/10.1016/j.proci.2022.07.002 | Cylindrical | 0.0005 m core x 0.0011 m outer | 0.0003 | 0.0011 | NiCr core; LDPE outer | 929 | 0.23 | 1550 | 660 | 1.597278e-07 | 1439950 | 8000 | 13.8 | 384 | 3072000 | 0.21 | N2 | 0.02884 | 1011.199723 | 0.025984 | 1.199298 | 2.142604e-05 | 1.5e-05 | 11 | 7.700909 | 0.7000826 | 2453.581 | 101300 | -0.15 |  | 190 mm | 1 | Parabolic Aircraft | Wire | 94 | 8 | Yes |  | 0.0024
Konno, Yusuke, Yutao Li, Jean-Marie Citerne, Guillaume Legros, Augustin Guibaud, Nozomu Hashimoto, and Osamu Fujita. "Experimental study on downward/opposed flame spread and extinction over electric wires in partial gravity environments." Proceedings of the Combustion Institute 39.3 (2023): 3785-3794. | Yusuke Konno, Yutao Li, Jean-Marie Citerne, Guillaume Legros, Augustin Guibaud, Nozomu Hashimoto, Osamu Fujita | https://doi.org/10.1016/j.proci.2022.07.002 | Cylindrical | 0.0005 m core x 0.0011 m outer | 0.0003 | 0.0011 | NiCr core; LDPE outer | 929 | 0.23 | 1550 | 660 | 1.597278e-07 | 1439950 | 8000 | 13.8 | 384 | 3072000 | 0.2 | N2 | 0.0288 | 1012.5 | 0.02598 | 1.197634 | 2.142496e-05 | 1.5e-05 | 11 | 7.701298 | 0.700118 | 2455.22 | 101300 | -0.15 |  | 190 mm | 0.38 | Parabolic Aircraft | Wire | 94 | 8 | Yes |  | 0.0017
Konno, Yusuke, Yutao Li, Jean-Marie Citerne, Guillaume Legros, Augustin Guibaud, Nozomu Hashimoto, and Osamu Fujita. "Experimental study on downward/opposed flame spread and extinction over electric wires in partial gravity environments." Proceedings of the Combustion Institute 39.3 (2023): 3785-3794. | Yusuke Konno, Yutao Li, Jean-Marie Citerne, Guillaume Legros, Augustin Guibaud, Nozomu Hashimoto, Osamu Fujita | https://doi.org/10.1016/j.proci.2022.07.002 | Cylindrical | 0.0005 m core x 0.0011 m outer | 0.0003 | 0.0011 | NiCr core; LDPE outer | 929 | 0.23 | 1550 | 660 | 1.597278e-07 | 1439950 | 8000 | 13.8 | 384 | 3072000 | 0.2 | N2 | 0.0288 | 1012.5 | 0.02598 | 1.197634 | 2.142496e-05 | 1.5e-05 | 11 | 7.701298 | 0.700118 | 2455.22 | 101300 | -0.15 |  | 190 mm | 1 | Parabolic Aircraft | Wire | 94 | 8 | Yes |  | 0.002
Konno, Yusuke, Yutao Li, Jean-Marie Citerne, Guillaume Legros, Augustin Guibaud, Nozomu Hashimoto, and Osamu Fujita. "Experimental study on downward/opposed flame spread and extinction over electric wires in partial gravity environments." Proceedings of the Combustion Institute 39.3 (2023): 3785-3794. | Yusuke Konno, Yutao Li, Jean-Marie Citerne, Guillaume Legros, Augustin Guibaud, Nozomu Hashimoto, Osamu Fujita | https://doi.org/10.1016/j.proci.2022.07.002 | Cylindrical | 0.0005 m core x 0.0011 m outer | 0.0003 | 0.0011 | NiCr core; LDPE outer | 929 | 0.23 | 1550 | 660 | 1.597278e-07 | 1439950 | 8000 | 13.8 | 384 | 3072000 | 0.19 | N2 | 0.02876 | 1013.803894 | 0.025976 | 1.195971 | 2.142386e-05 | 1.5e-05 | 11 | 7.701694 | 0.700154 | 2456.864 | 101300 | -0.15 |  | 190 mm | 0.16 | Parabolic Aircraft | Wire | 94 | 8 | Yes |  | 0.0012
Konno, Yusuke, Yutao Li, Jean-Marie Citerne, Guillaume Legros, Augustin Guibaud, Nozomu Hashimoto, and Osamu Fujita. "Experimental study on downward/opposed flame spread and extinction over electric wires in partial gravity environments." Proceedings of the Combustion Institute 39.3 (2023): 3785-3794. | Yusuke Konno, Yutao Li, Jean-Marie Citerne, Guillaume Legros, Augustin Guibaud, Nozomu Hashimoto, Osamu Fujita | https://doi.org/10.1016/j.proci.2022.07.002 | Cylindrical | 0.0005 m core x 0.0011 m outer | 0.0003 | 0.0011 | NiCr core; LDPE outer | 929 | 0.23 | 1550 | 660 | 1.597278e-07 | 1439950 | 8000 | 13.8 | 384 | 3072000 | 0.19 | N2 | 0.02876 | 1013.803894 | 0.025976 | 1.195971 | 2.142386e-05 | 1.5e-05 | 11 | 7.701694 | 0.700154 | 2456.864 | 101300 | -0.15 |  | 190 mm | 0.38 | Parabolic Aircraft | Wire | 94 | 8 | Yes |  | 0.0014
Konno, Yusuke, Yutao Li, Jean-Marie Citerne, Guillaume Legros, Augustin Guibaud, Nozomu Hashimoto, and Osamu Fujita. "Experimental study on downward/opposed flame spread and extinction over electric wires in partial gravity environments." Proceedings of the Combustion Institute 39.3 (2023): 3785-3794. | Yusuke Konno, Yutao Li, Jean-Marie Citerne, Guillaume Legros, Augustin Guibaud, Nozomu Hashimoto, Osamu Fujita | https://doi.org/10.1016/j.proci.2022.07.002 | Cylindrical | 0.0005 m core x 0.0011 m outer | 0.0003 | 0.0011 | NiCr core; LDPE outer | 929 | 0.23 | 1550 | 660 | 1.597278e-07 | 1439950 | 8000 | 13.8 | 384 | 3072000 | 0.19 | N2 | 0.02876 | 1013.803894 | 0.025976 | 1.195971 | 2.142386e-05 | 1.5e-05 | 11 | 7.701694 | 0.700154 | 2456.864 | 101300 | -0.15 |  | 190 mm | 1 | Parabolic Aircraft | Wire | 94 | 8 | Yes |  | 0.0015
Konno, Yusuke, Yutao Li, Jean-Marie Citerne, Guillaume Legros, Augustin Guibaud, Nozomu Hashimoto, and Osamu Fujita. "Experimental study on downward/opposed flame spread and extinction over electric wires in partial gravity environments." Proceedings of the Combustion Institute 39.3 (2023): 3785-3794. | Yusuke Konno, Yutao Li, Jean-Marie Citerne, Guillaume Legros, Augustin Guibaud, Nozomu Hashimoto, Osamu Fujita | https://doi.org/10.1016/j.proci.2022.07.002 | Cylindrical | 0.0005 m core x 0.0011 m outer | 0.0003 | 0.0011 | NiCr core; LDPE outer | 929 | 0.23 | 1550 | 660 | 1.597278e-07 | 1439950 | 8000 | 13.8 | 384 | 3072000 | 0.18 | N2 | 0.02872 | 1015.111421 | 0.025972 | 1.194308 | 2.142276e-05 | 1.5e-05 | 11 | 7.70209 | 0.70019 | 2458.511 | 101300 | -0.15 |  | 190 mm | 0.001 | Parabolic Aircraft | Wire | 94 | 8 | Yes |  | 0.0012
Konno, Yusuke, Yutao Li, Jean-Marie Citerne, Guillaume Legros, Augustin Guibaud, Nozomu Hashimoto, and Osamu Fujita. "Experimental study on downward/opposed flame spread and extinction over electric wires in partial gravity environments." Proceedings of the Combustion Institute 39.3 (2023): 3785-3794. | Yusuke Konno, Yutao Li, Jean-Marie Citerne, Guillaume Legros, Augustin Guibaud, Nozomu Hashimoto, Osamu Fujita | https://doi.org/10.1016/j.proci.2022.07.002 | Cylindrical | 0.0005 m core x 0.0011 m outer | 0.0003 | 0.0011 | NiCr core; LDPE outer | 929 | 0.23 | 1550 | 660 | 1.597278e-07 | 1439950 | 8000 | 13.8 | 384 | 3072000 | 0.18 | N2 | 0.02872 | 1015.111421 | 0.025972 | 1.194308 | 2.142276e-05 | 1.5e-05 | 11 | 7.70209 | 0.70019 | 2458.511 | 101300 | -0.15 |  | 190 mm | 0.16 | Parabolic Aircraft | Wire | 94 | 8 | Yes |  | 0.0011
Konno, Yusuke, Yutao Li, Jean-Marie Citerne, Guillaume Legros, Augustin Guibaud, Nozomu Hashimoto, and Osamu Fujita. "Experimental study on downward/opposed flame spread and extinction over electric wires in partial gravity environments." Proceedings of the Combustion Institute 39.3 (2023): 3785-3794. | Yusuke Konno, Yutao Li, Jean-Marie Citerne, Guillaume Legros, Augustin Guibaud, Nozomu Hashimoto, Osamu Fujita | https://doi.org/10.1016/j.proci.2022.07.002 | Cylindrical | 0.0005 m core x 0.0011 m outer | 0.0003 | 0.0011 | NiCr core; LDPE outer | 929 | 0.23 | 1550 | 660 | 1.597278e-07 | 1439950 | 8000 | 13.8 | 384 | 3072000 | 0.18 | N2 | 0.02872 | 1015.111421 | 0.025972 | 1.194308 | 2.142276e-05 | 1.5e-05 | 11 | 7.70209 | 0.70019 | 2458.511 | 101300 | -0.15 |  | 190 mm | 0.38 | Parabolic Aircraft | Wire | 94 | 8 | No
Konno, Yusuke, Yutao Li, Jean-Marie Citerne, Guillaume Legros, Augustin Guibaud, Nozomu Hashimoto, and Osamu Fujita. "Experimental study on downward/opposed flame spread and extinction over electric wires in partial gravity environments." Proceedings of the Combustion Institute 39.3 (2023): 3785-3794. | Yusuke Konno, Yutao Li, Jean-Marie Citerne, Guillaume Legros, Augustin Guibaud, Nozomu Hashimoto, Osamu Fujita | https://doi.org/10.1016/j.proci.2022.07.002 | Cylindrical | 0.0005 m core x 0.0011 m outer | 0.0003 | 0.0011 | NiCr core; LDPE outer | 929 | 0.23 | 1550 | 660 | 1.597278e-07 | 1439950 | 8000 | 13.8 | 384 | 3072000 | 0.18 | N2 | 0.02872 | 1015.111421 | 0.025972 | 1.194308 | 2.142276e-05 | 1.5e-05 | 11 | 7.70209 | 0.70019 | 2458.511 | 101300 | -0.15 |  | 190 mm | 1 | Parabolic Aircraft | Wire | 94 | 8 | Yes |  | 0.0011
Konno, Yusuke, Yutao Li, Jean-Marie Citerne, Guillaume Legros, Augustin Guibaud, Nozomu Hashimoto, and Osamu Fujita. "Experimental study on downward/opposed flame spread and extinction over electric wires in partial gravity environments." Proceedings of the Combustion Institute 39.3 (2023): 3785-3794. | Yusuke Konno, Yutao Li, Jean-Marie Citerne, Guillaume Legros, Augustin Guibaud, Nozomu Hashimoto, Osamu Fujita | https://doi.org/10.1016/j.proci.2022.07.002 | Cylindrical | 0.0005 m core x 0.0011 m outer | 0.0003 | 0.0011 | NiCr core; LDPE outer | 929 | 0.23 | 1550 | 660 | 1.597278e-07 | 1439950 | 8000 | 13.8 | 384 | 3072000 | 0.175 | N2 | 0.0287 | 1015.766551 | 0.02597 | 1.193476 | 2.142221e-05 | 1.6e-05 | 10.3125 | 7.702285 | 0.7468883 | 2459.335 | 101300 | -0.15 |  | 190 mm | 1 | Parabolic Aircraft | Wire | 94 | 8 | Yes
Konno, Yusuke, Yutao Li, Jean-Marie Citerne, Guillaume Legros, Augustin Guibaud, Nozomu Hashimoto, and Osamu Fujita. "Experimental study on downward/opposed flame spread and extinction over electric wires in partial gravity environments." Proceedings of the Combustion Institute 39.3 (2023): 3785-3794. | Yusuke Konno, Yutao Li, Jean-Marie Citerne, Guillaume Legros, Augustin Guibaud, Nozomu Hashimoto, Osamu Fujita | https://doi.org/10.1016/j.proci.2022.07.002 | Cylindrical | 0.0005 m core x 0.0011 m outer | 0.0003 | 0.0011 | NiCr core; LDPE outer | 929 | 0.23 | 1550 | 660 | 1.597278e-07 | 1439950 | 8000 | 13.8 | 384 | 3072000 | 0.175 | N2 | 0.0287 | 1015.766551 | 0.02597 | 1.193476 | 2.142221e-05 | 1.6e-05 | 10.3125 | 7.702285 | 0.7468883 | 2459.335 | 101300 | -0.15 |  | 190 mm | 1 | Parabolic Aircraft | Wire | 94 | 8 | No
Konno, Yusuke, Yutao Li, Jean-Marie Citerne, Guillaume Legros, Augustin Guibaud, Nozomu Hashimoto, and Osamu Fujita. "Experimental study on downward/opposed flame spread and extinction over electric wires in partial gravity environments." Proceedings of the Combustion Institute 39.3 (2023): 3785-3794. | Yusuke Konno, Yutao Li, Jean-Marie Citerne, Guillaume Legros, Augustin Guibaud, Nozomu Hashimoto, Osamu Fujita | https://doi.org/10.1016/j.proci.2022.07.002 | Cylindrical | 0.0005 m core x 0.0011 m outer | 0.0003 | 0.0011 | NiCr core; LDPE outer | 929 | 0.23 | 1550 | 660 | 1.597278e-07 | 1439950 | 8000 | 13.8 | 384 | 3072000 | 0.17 | N2 | 0.02868 | 1016.422594 | 0.025968 | 1.192644 | 2.142167e-05 | 1.6e-05 | 10.3125 | 7.70248 | 0.7469072 | 2460.16 | 101300 | -0.15 |  | 190 mm | 0.001 | Parabolic Aircraft | Wire | 94 | 8 | Yes
Konno, Yusuke, Yutao Li, Jean-Marie Citerne, Guillaume Legros, Augustin Guibaud, Nozomu Hashimoto, and Osamu Fujita. "Experimental study on downward/opposed flame spread and extinction over electric wires in partial gravity environments." Proceedings of the Combustion Institute 39.3 (2023): 3785-3794. | Yusuke Konno, Yutao Li, Jean-Marie Citerne, Guillaume Legros, Augustin Guibaud, Nozomu Hashimoto, Osamu Fujita | https://doi.org/10.1016/j.proci.2022.07.002 | Cylindrical | 0.0005 m core x 0.0011 m outer | 0.0003 | 0.0011 | NiCr core; LDPE outer | 929 | 0.23 | 1550 | 660 | 1.597278e-07 | 1439950 | 8000 | 13.8 | 384 | 3072000 | 0.17 | N2 | 0.02868 | 1016.422594 | 0.025968 | 1.192644 | 2.142167e-05 | 1.6e-05 | 10.3125 | 7.70248 | 0.7469072 | 2460.16 | 101300 | -0.15 |  | 190 mm | 0.16 | Parabolic Aircraft | Wire | 94 | 8 | No
Konno, Yusuke, Yutao Li, Jean-Marie Citerne, Guillaume Legros, Augustin Guibaud, Nozomu Hashimoto, and Osamu Fujita. "Experimental study on downward/opposed flame spread and extinction over electric wires in partial gravity environments." Proceedings of the Combustion Institute 39.3 (2023): 3785-3794. | Yusuke Konno, Yutao Li, Jean-Marie Citerne, Guillaume Legros, Augustin Guibaud, Nozomu Hashimoto, Osamu Fujita | https://doi.org/10.1016/j.proci.2022.07.002 | Cylindrical | 0.0005 m core x 0.0011 m outer | 0.0003 | 0.0011 | NiCr core; LDPE outer | 929 | 0.23 | 1550 | 660 | 1.597278e-07 | 1439950 | 8000 | 13.8 | 384 | 3072000 | 0.17 | N2 | 0.02868 | 1016.422594 | 0.025968 | 1.192644 | 2.142167e-05 | 1.6e-05 | 10.3125 | 7.70248 | 0.7469072 | 2460.16 | 101300 | -0.15 |  | 190 mm | 0.38 | Parabolic Aircraft | Wire | 94 | 8 | No
Konno, Yusuke, Yutao Li, Jean-Marie Citerne, Guillaume Legros, Augustin Guibaud, Nozomu Hashimoto, and Osamu Fujita. "Experimental study on downward/opposed flame spread and extinction over electric wires in partial gravity environments." Proceedings of the Combustion Institute 39.3 (2023): 3785-3794. | Yusuke Konno, Yutao Li, Jean-Marie Citerne, Guillaume Legros, Augustin Guibaud, Nozomu Hashimoto, Osamu Fujita | https://doi.org/10.1016/j.proci.2022.07.002 | Cylindrical | 0.0005 m core x 0.0011 m outer | 0.0003 | 0.0011 | NiCr core; LDPE outer | 929 | 0.23 | 1550 | 660 | 1.597278e-07 | 1439950 | 8000 | 13.8 | 384 | 3072000 | 0.16 | N2 | 0.02864 | 1017.73743 | 0.025964 | 1.190981 | 2.142057e-05 | 1.6e-05 | 10.3125 | 7.702876 | 0.7469456 | 2461.814 | 101300 | -0.15 |  | 190 mm | 0.001 | Parabolic Aircraft | Wire | 94 | 8 | Yes
Konno, Yusuke, Yutao Li, Jean-Marie Citerne, Guillaume Legros, Augustin Guibaud, Nozomu Hashimoto, and Osamu Fujita. "Experimental study on downward/opposed flame spread and extinction over electric wires in partial gravity environments." Proceedings of the Combustion Institute 39.3 (2023): 3785-3794. | Yusuke Konno, Yutao Li, Jean-Marie Citerne, Guillaume Legros, Augustin Guibaud, Nozomu Hashimoto, Osamu Fujita | https://doi.org/10.1016/j.proci.2022.07.002 | Cylindrical | 0.0005 m core x 0.0011 m outer | 0.0003 | 0.0011 | NiCr core; LDPE outer | 929 | 0.23 | 1550 | 660 | 1.597278e-07 | 1439950 | 8000 | 13.8 | 384 | 3072000 | 0.16 | N2 | 0.02864 | 1017.73743 | 0.025964 | 1.190981 | 2.142057e-05 | 1.6e-05 | 10.3125 | 7.702876 | 0.7469456 | 2461.814 | 101300 | -0.15 |  | 190 mm | 0.16 | Parabolic Aircraft | Wire | 94 | 8 | No
Konno, Yusuke, Yutao Li, Jean-Marie Citerne, Guillaume Legros, Augustin Guibaud, Nozomu Hashimoto, and Osamu Fujita. "Experimental study on downward/opposed flame spread and extinction over electric wires in partial gravity environments." Proceedings of the Combustion Institute 39.3 (2023): 3785-3794. | Yusuke Konno, Yutao Li, Jean-Marie Citerne, Guillaume Legros, Augustin Guibaud, Nozomu Hashimoto, Osamu Fujita | https://doi.org/10.1016/j.proci.2022.07.002 | Cylindrical | 0.0005 m core x 0.0011 m outer | 0.0003 | 0.0011 | NiCr core; LDPE outer | 929 | 0.23 | 1550 | 660 | 1.597278e-07 | 1439950 | 8000 | 13.8 | 384 | 3072000 | 0.16 | N2 | 0.02864 | 1017.73743 | 0.025964 | 1.190981 | 2.142057e-05 | 1.6e-05 | 10.3125 | 7.702876 | 0.7469456 | 2461.814 | 101300 | -0.15 |  | 190 mm | 0.38 | Parabolic Aircraft | Wire | 94 | 8 | No
Konno, Yusuke, Yutao Li, Jean-Marie Citerne, Guillaume Legros, Augustin Guibaud, Nozomu Hashimoto, and Osamu Fujita. "Experimental study on downward/opposed flame spread and extinction over electric wires in partial gravity environments." Proceedings of the Combustion Institute 39.3 (2023): 3785-3794. | Yusuke Konno, Yutao Li, Jean-Marie Citerne, Guillaume Legros, Augustin Guibaud, Nozomu Hashimoto, Osamu Fujita | https://doi.org/10.1016/j.proci.2022.07.002 | Cylindrical | 0.0005 m core x 0.0011 m outer | 0.0003 | 0.0011 | NiCr core; LDPE outer | 929 | 0.23 | 1550 | 660 | 1.597278e-07 | 1439950 | 8000 | 13.8 | 384 | 3072000 | 0.16 | N2 | 0.02864 | 1017.73743 | 0.025964 | 1.190981 | 2.142057e-05 | 1.6e-05 | 10.3125 | 7.702876 | 0.7469456 | 2461.814 | 101300 | -0.15 |  | 190 mm | 1 | Parabolic Aircraft | Wire | 94 | 8 | No
Konno, Yusuke, Yutao Li, Jean-Marie Citerne, Guillaume Legros, Augustin Guibaud, Nozomu Hashimoto, and Osamu Fujita. "Experimental study on downward/opposed flame spread and extinction over electric wires in partial gravity environments." Proceedings of the Combustion Institute 39.3 (2023): 3785-3794. | Yusuke Konno, Yutao Li, Jean-Marie Citerne, Guillaume Legros, Augustin Guibaud, Nozomu Hashimoto, Osamu Fujita | https://doi.org/10.1016/j.proci.2022.07.002 | Cylindrical | 0.0005 m core x 0.0011 m outer | 0.0003 | 0.0011 | NiCr core; LDPE outer | 929 | 0.23 | 1550 | 660 | 1.597278e-07 | 1439950 | 8000 | 13.8 | 384 | 3072000 | 0.15 | N2 | 0.0286 | 1019.055944 | 0.02596 | 1.189318 | 2.141947e-05 | 1.6e-05 | 10.3125 | 7.703273 | 0.746984 | 2463.472 | 101300 | -0.15 |  | 190 mm | 0.001 | Parabolic Aircraft | Wire | 94 | 8 | No
Konno, Yusuke, Yutao Li, Jean-Marie Citerne, Guillaume Legros, Augustin Guibaud, Nozomu Hashimoto, and Osamu Fujita. "Experimental study on downward/opposed flame spread and extinction over electric wires in partial gravity environments." Proceedings of the Combustion Institute 39.3 (2023): 3785-3794. | Yusuke Konno, Yutao Li, Jean-Marie Citerne, Guillaume Legros, Augustin Guibaud, Nozomu Hashimoto, Osamu Fujita | https://doi.org/10.1016/j.proci.2022.07.002 | Cylindrical | 0.0005 m core x 0.0008 m outer | 0.00015 | 0.0008 | NiCr core; LDPE outer | 929 | 0.23 | 1550 | 660 | 1.597278e-07 | 1439950 | 8000 | 13.8 | 384 | 3072000 | 0.21 | N2 | 0.02884 | 1011.199723 | 0.025984 | 1.199594 | 2.142076e-05 | 1.5e-05 | 3.2 | 2.240817 | 0.7002554 | 1128.707 | 101325 | -0.06 | Cylindrical | 190 mm inner diameter | 0.001 | Parabolic Aircraft | Wire | 94 | 8 | Yes
Konno, Yusuke, Yutao Li, Jean-Marie Citerne, Guillaume Legros, Augustin Guibaud, Nozomu Hashimoto, and Osamu Fujita. "Experimental study on downward/opposed flame spread and extinction over electric wires in partial gravity environments." Proceedings of the Combustion Institute 39.3 (2023): 3785-3794. | Yusuke Konno, Yutao Li, Jean-Marie Citerne, Guillaume Legros, Augustin Guibaud, Nozomu Hashimoto, Osamu Fujita | https://doi.org/10.1016/j.proci.2022.07.002 | Cylindrical | 0.0005 m core x 0.0008 m outer | 0.00015 | 0.0008 | NiCr core; LDPE outer | 929 | 0.23 | 1550 | 660 | 1.597278e-07 | 1439950 | 8000 | 13.8 | 384 | 3072000 | 0.18 | N2 | 0.02872 | 1015.111421 | 0.025972 | 1.194602 | 2.141748e-05 | 1.5e-05 | 3.2 | 2.24116 | 0.7003624 | 1130.975 | 101325 | -0.06 | Cylindrical | 190 mm inner diameter | 0.001 | Parabolic Aircraft | Wire | 94 | 8 | Yes
Konno, Yusuke, Yutao Li, Jean-Marie Citerne, Guillaume Legros, Augustin Guibaud, Nozomu Hashimoto, and Osamu Fujita. "Experimental study on downward/opposed flame spread and extinction over electric wires in partial gravity environments." Proceedings of the Combustion Institute 39.3 (2023): 3785-3794. | Yusuke Konno, Yutao Li, Jean-Marie Citerne, Guillaume Legros, Augustin Guibaud, Nozomu Hashimoto, Osamu Fujita | https://doi.org/10.1016/j.proci.2022.07.002 | Cylindrical | 0.0005 m core x 0.0008 m outer | 0.00015 | 0.0008 | NiCr core; LDPE outer | 929 | 0.23 | 1550 | 660 | 1.597278e-07 | 1439950 | 8000 | 13.8 | 384 | 3072000 | 0.17 | N2 | 0.02868 | 1016.422594 | 0.025968 | 1.192939 | 2.141637e-05 | 1.6e-05 | 3 | 2.241276 | 0.7470919 | 1131.734 | 101325 | -0.06 | Cylindrical | 190 mm inner diameter | 0.001 | Parabolic Aircraft | Wire | 94 | 8 | Yes
Konno, Yusuke, Yutao Li, Jean-Marie Citerne, Guillaume Legros, Augustin Guibaud, Nozomu Hashimoto, and Osamu Fujita. "Experimental study on downward/opposed flame spread and extinction over electric wires in partial gravity environments." Proceedings of the Combustion Institute 39.3 (2023): 3785-3794. | Yusuke Konno, Yutao Li, Jean-Marie Citerne, Guillaume Legros, Augustin Guibaud, Nozomu Hashimoto, Osamu Fujita | https://doi.org/10.1016/j.proci.2022.07.002 | Cylindrical | 0.0005 m core x 0.0008 m outer | 0.00015 | 0.0008 | NiCr core; LDPE outer | 929 | 0.23 | 1550 | 660 | 1.597278e-07 | 1439950 | 8000 | 13.8 | 384 | 3072000 | 0.16 | N2 | 0.02864 | 1017.73743 | 0.025964 | 1.191275 | 2.141528e-05 | 1.6e-05 | 3 | 2.24139 | 0.74713 | 1132.495 | 101325 | -0.06 | Cylindrical | 190 mm inner diameter | 0.001 | Parabolic Aircraft | Wire | 94 | 8 | Yes
Konno, Yusuke, Yutao Li, Jean-Marie Citerne, Guillaume Legros, Augustin Guibaud, Nozomu Hashimoto, and Osamu Fujita. "Experimental study on downward/opposed flame spread and extinction over electric wires in partial gravity environments." Proceedings of the Combustion Institute 39.3 (2023): 3785-3794. | Yusuke Konno, Yutao Li, Jean-Marie Citerne, Guillaume Legros, Augustin Guibaud, Nozomu Hashimoto, Osamu Fujita | https://doi.org/10.1016/j.proci.2022.07.002 | Cylindrical | 0.0005 m core x 0.0008 m outer | 0.00015 | 0.0008 | NiCr core; LDPE outer | 929 | 0.23 | 1550 | 660 | 1.597278e-07 | 1439950 | 8000 | 13.8 | 384 | 3072000 | 0.15 | N2 | 0.0286 | 1019.055944 | 0.02596 | 1.189611 | 2.141419e-05 | 1.6e-05 | 3 | 2.241504 | 0.747168 | 1133.257 | 101325 | -0.06 | Cylindrical | 190 mm inner diameter | 0.001 | Parabolic Aircraft | Wire | 94 | 8 | No
Konno, Yusuke, Yutao Li, Jean-Marie Citerne, Guillaume Legros, Augustin Guibaud, Nozomu Hashimoto, and Osamu Fujita. "Experimental study on downward/opposed flame spread and extinction over electric wires in partial gravity environments." Proceedings of the Combustion Institute 39.3 (2023): 3785-3794. | Yusuke Konno, Yutao Li, Jean-Marie Citerne, Guillaume Legros, Augustin Guibaud, Nozomu Hashimoto, Osamu Fujita | https://doi.org/10.1016/j.proci.2022.07.002 | Cylindrical | 0.0005 m core x 0.0008 m outer | 0.00015 | 0.0008 | NiCr core; LDPE outer | 929 | 0.23 | 1550 | 660 | 1.597278e-07 | 1439950 | 8000 | 13.8 | 384 | 3072000 | 0.14 | N2 | 0.02856 | 1020.378151 | 0.025956 | 1.187947 | 2.14131e-05 | 1.6e-05 | 3 | 2.241618 | 0.7472061 | 1134.021 | 101325 | -0.06 | Cylindrical | 190 mm inner diameter | 0.001 | Parabolic Aircraft | Wire | 94 | 8 | No
Konno, Yusuke, Yutao Li, Jean-Marie Citerne, Guillaume Legros, Augustin Guibaud, Nozomu Hashimoto, and Osamu Fujita. "Experimental study on downward/opposed flame spread and extinction over electric wires in partial gravity environments." Proceedings of the Combustion Institute 39.3 (2023): 3785-3794. | Yusuke Konno, Yutao Li, Jean-Marie Citerne, Guillaume Legros, Augustin Guibaud, Nozomu Hashimoto, Osamu Fujita | https://doi.org/10.1016/j.proci.2022.07.002 | Cylindrical | 0.0005 m core x 0.0008 m outer | 0.00015 | 0.0008 | NiCr core; LDPE outer | 929 | 0.23 | 1550 | 660 | 1.597278e-07 | 1439950 | 8000 | 13.8 | 384 | 3072000 | 0.13 | N2 | 0.02852 | 1021.704067 | 0.025952 | 1.186284 | 2.141199e-05 | 1.6e-05 | 3 | 2.241735 | 0.7472449 | 1134.787 | 101325 | -0.06 | Cylindrical | 190 mm inner diameter | 0.001 | Parabolic Aircraft | Wire | 94 | 8 | No
Konno, Yusuke, Yutao Li, Jean-Marie Citerne, Guillaume Legros, Augustin Guibaud, Nozomu Hashimoto, and Osamu Fujita. "Experimental study on downward/opposed flame spread and extinction over electric wires in partial gravity environments." Proceedings of the Combustion Institute 39.3 (2023): 3785-3794. | Yusuke Konno, Yutao Li, Jean-Marie Citerne, Guillaume Legros, Augustin Guibaud, Nozomu Hashimoto, Osamu Fujita | https://doi.org/10.1016/j.proci.2022.07.002 | Cylindrical | 0.0005 m core x 0.0008 m outer | 0.00015 | 0.0008 | NiCr core; LDPE outer | 929 | 0.23 | 1550 | 660 | 1.597278e-07 | 1439950 | 8000 | 13.8 | 384 | 3072000 | 0.21 | N2 | 0.02884 | 1011.199723 | 0.025984 | 1.199594 | 2.142076e-05 | 1.5e-05 | 3.2 | 2.240817 | 0.7002554 | 1128.707 | 101325 | -0.06 | Cylindrical | 190 mm inner diameter | 0.16 | Parabolic Aircraft | Wire | 94 | 8 | Yes
Konno, Yusuke, Yutao Li, Jean-Marie Citerne, Guillaume Legros, Augustin Guibaud, Nozomu Hashimoto, and Osamu Fujita. "Experimental study on downward/opposed flame spread and extinction over electric wires in partial gravity environments." Proceedings of the Combustion Institute 39.3 (2023): 3785-3794. | Yusuke Konno, Yutao Li, Jean-Marie Citerne, Guillaume Legros, Augustin Guibaud, Nozomu Hashimoto, Osamu Fujita | https://doi.org/10.1016/j.proci.2022.07.002 | Cylindrical | 0.0005 m core x 0.0008 m outer | 0.00015 | 0.0008 | NiCr core; LDPE outer | 929 | 0.23 | 1550 | 660 | 1.597278e-07 | 1439950 | 8000 | 13.8 | 384 | 3072000 | 0.19 | N2 | 0.02876 | 1013.803894 | 0.025976 | 1.196266 | 2.141857e-05 | 1.5e-05 | 3.2 | 2.241046 | 0.7003267 | 1130.217 | 101325 | -0.06 | Cylindrical | 190 mm inner diameter | 0.16 | Parabolic Aircraft | Wire | 94 | 8 | Yes
Konno, Yusuke, Yutao Li, Jean-Marie Citerne, Guillaume Legros, Augustin Guibaud, Nozomu Hashimoto, and Osamu Fujita. "Experimental study on downward/opposed flame spread and extinction over electric wires in partial gravity environments." Proceedings of the Combustion Institute 39.3 (2023): 3785-3794. | Yusuke Konno, Yutao Li, Jean-Marie Citerne, Guillaume Legros, Augustin Guibaud, Nozomu Hashimoto, Osamu Fujita | https://doi.org/10.1016/j.proci.2022.07.002 | Cylindrical | 0.0005 m core x 0.0008 m outer | 0.00015 | 0.0008 | NiCr core; LDPE outer | 929 | 0.23 | 1550 | 660 | 1.597278e-07 | 1439950 | 8000 | 13.8 | 384 | 3072000 | 0.18 | N2 | 0.02872 | 1015.111421 | 0.025972 | 1.194602 | 2.141748e-05 | 1.5e-05 | 3.2 | 2.24116 | 0.7003624 | 1130.975 | 101325 | -0.06 | Cylindrical | 190 mm inner diameter | 0.16 | Parabolic Aircraft | Wire | 94 | 8 | Yes
Konno, Yusuke, Yutao Li, Jean-Marie Citerne, Guillaume Legros, Augustin Guibaud, Nozomu Hashimoto, and Osamu Fujita. "Experimental study on downward/opposed flame spread and extinction over electric wires in partial gravity environments." Proceedings of the Combustion Institute 39.3 (2023): 3785-3794. | Yusuke Konno, Yutao Li, Jean-Marie Citerne, Guillaume Legros, Augustin Guibaud, Nozomu Hashimoto, Osamu Fujita | https://doi.org/10.1016/j.proci.2022.07.002 | Cylindrical | 0.0005 m core x 0.0008 m outer | 0.00015 | 0.0008 | NiCr core; LDPE outer | 929 | 0.23 | 1550 | 660 | 1.597278e-07 | 1439950 | 8000 | 13.8 | 384 | 3072000 | 0.17 | N2 | 0.02868 | 1016.422594 | 0.025968 | 1.192939 | 2.141637e-05 | 1.6e-05 | 3 | 2.241276 | 0.7470919 | 1131.734 | 101325 | -0.06 | Cylindrical | 190 mm inner diameter | 0.16 | Parabolic Aircraft | Wire | 94 | 8 | Yes
Konno, Yusuke, Yutao Li, Jean-Marie Citerne, Guillaume Legros, Augustin Guibaud, Nozomu Hashimoto, and Osamu Fujita. "Experimental study on downward/opposed flame spread and extinction over electric wires in partial gravity environments." Proceedings of the Combustion Institute 39.3 (2023): 3785-3794. | Yusuke Konno, Yutao Li, Jean-Marie Citerne, Guillaume Legros, Augustin Guibaud, Nozomu Hashimoto, Osamu Fujita | https://doi.org/10.1016/j.proci.2022.07.002 | Cylindrical | 0.0005 m core x 0.0008 m outer | 0.00015 | 0.0008 | NiCr core; LDPE outer | 929 | 0.23 | 1550 | 660 | 1.597278e-07 | 1439950 | 8000 | 13.8 | 384 | 3072000 | 0.16 | N2 | 0.02864 | 1017.73743 | 0.025964 | 1.191275 | 2.141528e-05 | 1.6e-05 | 3 | 2.24139 | 0.74713 | 1132.495 | 101325 | -0.06 | Cylindrical | 190 mm inner diameter | 0.16 | Parabolic Aircraft | Wire | 94 | 8 | No
Konno, Yusuke, Yutao Li, Jean-Marie Citerne, Guillaume Legros, Augustin Guibaud, Nozomu Hashimoto, and Osamu Fujita. "Experimental study on downward/opposed flame spread and extinction over electric wires in partial gravity environments." Proceedings of the Combustion Institute 39.3 (2023): 3785-3794. | Yusuke Konno, Yutao Li, Jean-Marie Citerne, Guillaume Legros, Augustin Guibaud, Nozomu Hashimoto, Osamu Fujita | https://doi.org/10.1016/j.proci.2022.07.002 | Cylindrical | 0.0005 m core x 0.0008 m outer | 0.00015 | 0.0008 | NiCr core; LDPE outer | 929 | 0.23 | 1550 | 660 | 1.597278e-07 | 1439950 | 8000 | 13.8 | 384 | 3072000 | 0.21 | N2 | 0.02884 | 1011.199723 | 0.025984 | 1.199594 | 2.142076e-05 | 1.5e-05 | 3.2 | 2.240817 | 0.7002554 | 1128.707 | 101325 | -0.06 | Cylindrical | 190 mm inner diameter | 0.38 | Parabolic Aircraft | Wire | 94 | 8 | Yes
Konno, Yusuke, Yutao Li, Jean-Marie Citerne, Guillaume Legros, Augustin Guibaud, Nozomu Hashimoto, and Osamu Fujita. "Experimental study on downward/opposed flame spread and extinction over electric wires in partial gravity environments." Proceedings of the Combustion Institute 39.3 (2023): 3785-3794. | Yusuke Konno, Yutao Li, Jean-Marie Citerne, Guillaume Legros, Augustin Guibaud, Nozomu Hashimoto, Osamu Fujita | https://doi.org/10.1016/j.proci.2022.07.002 | Cylindrical | 0.0005 m core x 0.0008 m outer | 0.00015 | 0.0008 | NiCr core; LDPE outer | 929 | 0.23 | 1550 | 660 | 1.597278e-07 | 1439950 | 8000 | 13.8 | 384 | 3072000 | 0.2 | N2 | 0.0288 | 1012.5 | 0.02598 | 1.19793 | 2.141966e-05 | 1.5e-05 | 3.2 | 2.240931 | 0.7002911 | 1129.461 | 101325 | -0.06 | Cylindrical | 190 mm inner diameter | 0.38 | Parabolic Aircraft | Wire | 94 | 8 | Yes
Konno, Yusuke, Yutao Li, Jean-Marie Citerne, Guillaume Legros, Augustin Guibaud, Nozomu Hashimoto, and Osamu Fujita. "Experimental study on downward/opposed flame spread and extinction over electric wires in partial gravity environments." Proceedings of the Combustion Institute 39.3 (2023): 3785-3794. | Yusuke Konno, Yutao Li, Jean-Marie Citerne, Guillaume Legros, Augustin Guibaud, Nozomu Hashimoto, Osamu Fujita | https://doi.org/10.1016/j.proci.2022.07.002 | Cylindrical | 0.0005 m core x 0.0008 m outer | 0.00015 | 0.0008 | NiCr core; LDPE outer | 929 | 0.23 | 1550 | 660 | 1.597278e-07 | 1439950 | 8000 | 13.8 | 384 | 3072000 | 0.19 | N2 | 0.02876 | 1013.803894 | 0.025976 | 1.196266 | 2.141857e-05 | 1.5e-05 | 3.2 | 2.241046 | 0.7003267 | 1130.217 | 101325 | -0.06 | Cylindrical | 190 mm inner diameter | 0.38 | Parabolic Aircraft | Wire | 94 | 8 | Yes
Konno, Yusuke, Yutao Li, Jean-Marie Citerne, Guillaume Legros, Augustin Guibaud, Nozomu Hashimoto, and Osamu Fujita. "Experimental study on downward/opposed flame spread and extinction over electric wires in partial gravity environments." Proceedings of the Combustion Institute 39.3 (2023): 3785-3794. | Yusuke Konno, Yutao Li, Jean-Marie Citerne, Guillaume Legros, Augustin Guibaud, Nozomu Hashimoto, Osamu Fujita | https://doi.org/10.1016/j.proci.2022.07.002 | Cylindrical | 0.0005 m core x 0.0008 m outer | 0.00015 | 0.0008 | NiCr core; LDPE outer | 929 | 0.23 | 1550 | 660 | 1.597278e-07 | 1439950 | 8000 | 13.8 | 384 | 3072000 | 0.18 | N2 | 0.02872 | 1015.111421 | 0.025972 | 1.194602 | 2.141748e-05 | 1.5e-05 | 3.2 | 2.24116 | 0.7003624 | 1130.975 | 101325 | -0.06 | Cylindrical | 190 mm inner diameter | 0.38 | Parabolic Aircraft | Wire | 94 | 8 | No
Konno, Yusuke, Yutao Li, Jean-Marie Citerne, Guillaume Legros, Augustin Guibaud, Nozomu Hashimoto, and Osamu Fujita. "Experimental study on downward/opposed flame spread and extinction over electric wires in partial gravity environments." Proceedings of the Combustion Institute 39.3 (2023): 3785-3794. | Yusuke Konno, Yutao Li, Jean-Marie Citerne, Guillaume Legros, Augustin Guibaud, Nozomu Hashimoto, Osamu Fujita | https://doi.org/10.1016/j.proci.2022.07.002 | Cylindrical | 0.0005 m core x 0.0008 m outer | 0.00015 | 0.0008 | NiCr core; LDPE outer | 929 | 0.23 | 1550 | 660 | 1.597278e-07 | 1439950 | 8000 | 13.8 | 384 | 3072000 | 0.16 | N2 | 0.02864 | 1017.73743 | 0.025964 | 1.191275 | 2.141528e-05 | 1.6e-05 | 3 | 2.24139 | 0.74713 | 1132.495 | 101325 | -0.06 | Cylindrical | 190 mm inner diameter | 0.38 | Parabolic Aircraft | Wire | 94 | 8 | No
Konno, Yusuke, Yutao Li, Jean-Marie Citerne, Guillaume Legros, Augustin Guibaud, Nozomu Hashimoto, and Osamu Fujita. "Experimental study on downward/opposed flame spread and extinction over electric wires in partial gravity environments." Proceedings of the Combustion Institute 39.3 (2023): 3785-3794. | Yusuke Konno, Yutao Li, Jean-Marie Citerne, Guillaume Legros, Augustin Guibaud, Nozomu Hashimoto, Osamu Fujita | https://doi.org/10.1016/j.proci.2022.07.002 | Cylindrical | 0.0005 m core x 0.0008 m outer | 0.00015 | 0.0008 | NiCr core; LDPE outer | 929 | 0.23 | 1550 | 660 | 1.597278e-07 | 1439950 | 8000 | 13.8 | 384 | 3072000 | 0.21 | N2 | 0.02884 | 1011.199723 | 0.025984 | 1.199594 | 2.142076e-05 | 1.5e-05 | 3.2 | 2.240817 | 0.7002554 | 1128.707 | 101325 | -0.06 | Cylindrical | 190 mm inner diameter | 1 | Parabolic Aircraft | Wire | 94 | 8 | Yes
Konno, Yusuke, Yutao Li, Jean-Marie Citerne, Guillaume Legros, Augustin Guibaud, Nozomu Hashimoto, and Osamu Fujita. "Experimental study on downward/opposed flame spread and extinction over electric wires in partial gravity environments." Proceedings of the Combustion Institute 39.3 (2023): 3785-3794. | Yusuke Konno, Yutao Li, Jean-Marie Citerne, Guillaume Legros, Augustin Guibaud, Nozomu Hashimoto, Osamu Fujita | https://doi.org/10.1016/j.proci.2022.07.002 | Cylindrical | 0.0005 m core x 0.0008 m outer | 0.00015 | 0.0008 | NiCr core; LDPE outer | 929 | 0.23 | 1550 | 660 | 1.597278e-07 | 1439950 | 8000 | 13.8 | 384 | 3072000 | 0.2 | N2 | 0.0288 | 1012.5 | 0.02598 | 1.19793 | 2.141966e-05 | 1.5e-05 | 3.2 | 2.240931 | 0.7002911 | 1129.461 | 101325 | -0.06 | Cylindrical | 190 mm inner diameter | 1 | Parabolic Aircraft | Wire | 94 | 8 | Yes
Konno, Yusuke, Yutao Li, Jean-Marie Citerne, Guillaume Legros, Augustin Guibaud, Nozomu Hashimoto, and Osamu Fujita. "Experimental study on downward/opposed flame spread and extinction over electric wires in partial gravity environments." Proceedings of the Combustion Institute 39.3 (2023): 3785-3794. | Yusuke Konno, Yutao Li, Jean-Marie Citerne, Guillaume Legros, Augustin Guibaud, Nozomu Hashimoto, Osamu Fujita | https://doi.org/10.1016/j.proci.2022.07.002 | Cylindrical | 0.0005 m core x 0.0008 m outer | 0.00015 | 0.0008 | NiCr core; LDPE outer | 929 | 0.23 | 1550 | 660 | 1.597278e-07 | 1439950 | 8000 | 13.8 | 384 | 3072000 | 0.19 | N2 | 0.02876 | 1013.803894 | 0.025976 | 1.196266 | 2.141857e-05 | 1.5e-05 | 3.2 | 2.241046 | 0.7003267 | 1130.217 | 101325 | -0.06 | Cylindrical | 190 mm inner diameter | 1 | Parabolic Aircraft | Wire | 94 | 8 | Yes
Konno, Yusuke, Yutao Li, Jean-Marie Citerne, Guillaume Legros, Augustin Guibaud, Nozomu Hashimoto, and Osamu Fujita. "Experimental study on downward/opposed flame spread and extinction over electric wires in partial gravity environments." Proceedings of the Combustion Institute 39.3 (2023): 3785-3794. | Yusuke Konno, Yutao Li, Jean-Marie Citerne, Guillaume Legros, Augustin Guibaud, Nozomu Hashimoto, Osamu Fujita | https://doi.org/10.1016/j.proci.2022.07.002 | Cylindrical | 0.0005 m core x 0.0008 m outer | 0.00015 | 0.0008 | NiCr core; LDPE outer | 929 | 0.23 | 1550 | 660 | 1.597278e-07 | 1439950 | 8000 | 13.8 | 384 | 3072000 | 0.18 | N2 | 0.02872 | 1015.111421 | 0.025972 | 1.194602 | 2.141748e-05 | 1.5e-05 | 3.2 | 2.24116 | 0.7003624 | 1130.975 | 101325 | -0.06 | Cylindrical | 190 mm inner diameter | 1 | Parabolic Aircraft | Wire | 94 | 8 | No
Konno, Yusuke, Yutao Li, Jean-Marie Citerne, Guillaume Legros, Augustin Guibaud, Nozomu Hashimoto, and Osamu Fujita. "Experimental study on downward/opposed flame spread and extinction over electric wires in partial gravity environments." Proceedings of the Combustion Institute 39.3 (2023): 3785-3794. | Yusuke Konno, Yutao Li, Jean-Marie Citerne, Guillaume Legros, Augustin Guibaud, Nozomu Hashimoto, Osamu Fujita | https://doi.org/10.1016/j.proci.2022.07.002 | Cylindrical | 0.0005 m core x 0.0008 m outer | 0.00015 | 0.0008 | NiCr core; LDPE outer | 929 | 0.23 | 1550 | 660 | 1.597278e-07 | 1439950 | 8000 | 13.8 | 384 | 3072000 | 0.17 | N2 | 0.02868 | 1016.422594 | 0.025968 | 1.192939 | 2.141637e-05 | 1.6e-05 | 3 | 2.241276 | 0.7470919 | 1131.734 | 101325 | -0.06 | Cylindrical | 190 mm inner diameter | 1 | Parabolic Aircraft | Wire | 94 | 8 | No
Konno, Yusuke, Yutao Li, Jean-Marie Citerne, Guillaume Legros, Augustin Guibaud, Nozomu Hashimoto, and Osamu Fujita. "Experimental study on downward/opposed flame spread and extinction over electric wires in partial gravity environments." Proceedings of the Combustion Institute 39.3 (2023): 3785-3794. | Yusuke Konno, Yutao Li, Jean-Marie Citerne, Guillaume Legros, Augustin Guibaud, Nozomu Hashimoto, Osamu Fujita | https://doi.org/10.1016/j.proci.2022.07.002 | Cylindrical | 0.0005 m core x 0.0008 m outer | 0.00015 | 0.0008 | NiCr core; LDPE outer | 929 | 0.23 | 1550 | 660 | 1.597278e-07 | 1439950 | 8000 | 13.8 | 384 | 3072000 | 0.16 | N2 | 0.02864 | 1017.73743 | 0.025964 | 1.191275 | 2.141528e-05 | 1.6e-05 | 3 | 2.24139 | 0.74713 | 1132.495 | 101325 | -0.06 | Cylindrical | 190 mm inner diameter | 1 | Parabolic Aircraft | Wire | 94 | 8 | No
Konno, Yusuke, Yutao Li, Jean-Marie Citerne, Guillaume Legros, Augustin Guibaud, Nozomu Hashimoto, and Osamu Fujita. "Experimental study on downward/opposed flame spread and extinction over electric wires in partial gravity environments." Proceedings of the Combustion Institute 39.3 (2023): 3785-3794. | Yusuke Konno, Yutao Li, Jean-Marie Citerne, Guillaume Legros, Augustin Guibaud, Nozomu Hashimoto, Osamu Fujita | https://doi.org/10.1016/j.proci.2022.07.002 | Cylindrical | 0.0005 m core x 0.0011 m outer | 0.0003 | 0.0011 | NiCr core; LDPE outer | 929 | 0.23 | 1550 | 660 | 1.597278e-07 | 1439950 | 8000 | 13.8 | 384 | 3072000 | 0.21 | N2 | 0.02884 | 1011.199723 | 0.025984 | 1.199594 | 2.142076e-05 | 1.5e-05 | 4.4 | 3.081124 | 0.7002554 | 1551.972 | 101325 | -0.06 | Cylindrical | 190 mm inner diameter | 0.001 | Parabolic Aircraft | Wire | 94 | 8 | Yes
Konno, Yusuke, Yutao Li, Jean-Marie Citerne, Guillaume Legros, Augustin Guibaud, Nozomu Hashimoto, and Osamu Fujita. "Experimental study on downward/opposed flame spread and extinction over electric wires in partial gravity environments." Proceedings of the Combustion Institute 39.3 (2023): 3785-3794. | Yusuke Konno, Yutao Li, Jean-Marie Citerne, Guillaume Legros, Augustin Guibaud, Nozomu Hashimoto, Osamu Fujita | https://doi.org/10.1016/j.proci.2022.07.002 | Cylindrical | 0.0005 m core x 0.0011 m outer | 0.0003 | 0.0011 | NiCr core; LDPE outer | 929 | 0.23 | 1550 | 660 | 1.597278e-07 | 1439950 | 8000 | 13.8 | 384 | 3072000 | 0.18 | N2 | 0.02872 | 1015.111421 | 0.025972 | 1.194602 | 2.141748e-05 | 1.5e-05 | 4.4 | 3.081595 | 0.7003624 | 1555.09 | 101325 | -0.06 | Cylindrical | 190 mm inner diameter | 0.001 | Parabolic Aircraft | Wire | 94 | 8 | Yes
Konno, Yusuke, Yutao Li, Jean-Marie Citerne, Guillaume Legros, Augustin Guibaud, Nozomu Hashimoto, and Osamu Fujita. "Experimental study on downward/opposed flame spread and extinction over electric wires in partial gravity environments." Proceedings of the Combustion Institute 39.3 (2023): 3785-3794. | Yusuke Konno, Yutao Li, Jean-Marie Citerne, Guillaume Legros, Augustin Guibaud, Nozomu Hashimoto, Osamu Fujita | https://doi.org/10.1016/j.proci.2022.07.002 | Cylindrical | 0.0005 m core x 0.0011 m outer | 0.0003 | 0.0011 | NiCr core; LDPE outer | 929 | 0.23 | 1550 | 660 | 1.597278e-07 | 1439950 | 8000 | 13.8 | 384 | 3072000 | 0.17 | N2 | 0.02868 | 1016.422594 | 0.025968 | 1.192939 | 2.141637e-05 | 1.6e-05 | 4.125 | 3.081754 | 0.7470919 | 1556.134 | 101325 | -0.06 | Cylindrical | 190 mm inner diameter | 0.001 | Parabolic Aircraft | Wire | 94 | 8 | Yes
Konno, Yusuke, Yutao Li, Jean-Marie Citerne, Guillaume Legros, Augustin Guibaud, Nozomu Hashimoto, and Osamu Fujita. "Experimental study on downward/opposed flame spread and extinction over electric wires in partial gravity environments." Proceedings of the Combustion Institute 39.3 (2023): 3785-3794. | Yusuke Konno, Yutao Li, Jean-Marie Citerne, Guillaume Legros, Augustin Guibaud, Nozomu Hashimoto, Osamu Fujita | https://doi.org/10.1016/j.proci.2022.07.002 | Cylindrical | 0.0005 m core x 0.0011 m outer | 0.0003 | 0.0011 | NiCr core; LDPE outer | 929 | 0.23 | 1550 | 660 | 1.597278e-07 | 1439950 | 8000 | 13.8 | 384 | 3072000 | 0.16 | N2 | 0.02864 | 1017.73743 | 0.025964 | 1.191275 | 2.141528e-05 | 1.6e-05 | 4.125 | 3.081911 | 0.74713 | 1557.18 | 101325 | -0.06 | Cylindrical | 190 mm inner diameter | 0.001 | Parabolic Aircraft | Wire | 94 | 8 | Yes
Konno, Yusuke, Yutao Li, Jean-Marie Citerne, Guillaume Legros, Augustin Guibaud, Nozomu Hashimoto, and Osamu Fujita. "Experimental study on downward/opposed flame spread and extinction over electric wires in partial gravity environments." Proceedings of the Combustion Institute 39.3 (2023): 3785-3794. | Yusuke Konno, Yutao Li, Jean-Marie Citerne, Guillaume Legros, Augustin Guibaud, Nozomu Hashimoto, Osamu Fujita | https://doi.org/10.1016/j.proci.2022.07.002 | Cylindrical | 0.0005 m core x 0.0011 m outer | 0.0003 | 0.0011 | NiCr core; LDPE outer | 929 | 0.23 | 1550 | 660 | 1.597278e-07 | 1439950 | 8000 | 13.8 | 384 | 3072000 | 0.15 | N2 | 0.0286 | 1019.055944 | 0.02596 | 1.189611 | 2.141419e-05 | 1.6e-05 | 4.125 | 3.082068 | 0.747168 | 1558.228 | 101325 | -0.06 | Cylindrical | 190 mm inner diameter | 0.001 | Parabolic Aircraft | Wire | 94 | 8 | No
Konno, Yusuke, Yutao Li, Jean-Marie Citerne, Guillaume Legros, Augustin Guibaud, Nozomu Hashimoto, and Osamu Fujita. "Experimental study on downward/opposed flame spread and extinction over electric wires in partial gravity environments." Proceedings of the Combustion Institute 39.3 (2023): 3785-3794. | Yusuke Konno, Yutao Li, Jean-Marie Citerne, Guillaume Legros, Augustin Guibaud, Nozomu Hashimoto, Osamu Fujita | https://doi.org/10.1016/j.proci.2022.07.002 | Cylindrical | 0.0005 m core x 0.0011 m outer | 0.0003 | 0.0011 | NiCr core; LDPE outer | 929 | 0.23 | 1550 | 660 | 1.597278e-07 | 1439950 | 8000 | 13.8 | 384 | 3072000 | 0.14 | N2 | 0.02856 | 1020.378151 | 0.025956 | 1.187947 | 2.14131e-05 | 1.6e-05 | 4.125 | 3.082225 | 0.7472061 | 1559.279 | 101325 | -0.06 | Cylindrical | 190 mm inner diameter | 0.001 | Parabolic Aircraft | Wire | 94 | 8 | No
Konno, Yusuke, Yutao Li, Jean-Marie Citerne, Guillaume Legros, Augustin Guibaud, Nozomu Hashimoto, and Osamu Fujita. "Experimental study on downward/opposed flame spread and extinction over electric wires in partial gravity environments." Proceedings of the Combustion Institute 39.3 (2023): 3785-3794. | Yusuke Konno, Yutao Li, Jean-Marie Citerne, Guillaume Legros, Augustin Guibaud, Nozomu Hashimoto, Osamu Fujita | https://doi.org/10.1016/j.proci.2022.07.002 | Cylindrical | 0.0005 m core x 0.0011 m outer | 0.0003 | 0.0011 | NiCr core; LDPE outer | 929 | 0.23 | 1550 | 660 | 1.597278e-07 | 1439950 | 8000 | 13.8 | 384 | 3072000 | 0.13 | N2 | 0.02852 | 1021.704067 | 0.025952 | 1.186284 | 2.141199e-05 | 1.6e-05 | 4.125 | 3.082385 | 0.7472449 | 1560.332 | 101325 | -0.06 | Cylindrical | 190 mm inner diameter | 0.001 | Parabolic Aircraft | Wire | 94 | 8 | No
Konno, Yusuke, Yutao Li, Jean-Marie Citerne, Guillaume Legros, Augustin Guibaud, Nozomu Hashimoto, and Osamu Fujita. "Experimental study on downward/opposed flame spread and extinction over electric wires in partial gravity environments." Proceedings of the Combustion Institute 39.3 (2023): 3785-3794. | Yusuke Konno, Yutao Li, Jean-Marie Citerne, Guillaume Legros, Augustin Guibaud, Nozomu Hashimoto, Osamu Fujita | https://doi.org/10.1016/j.proci.2022.07.002 | Cylindrical | 0.0005 m core x 0.0011 m outer | 0.0003 | 0.0011 | NiCr core; LDPE outer | 929 | 0.23 | 1550 | 660 | 1.597278e-07 | 1439950 | 8000 | 13.8 | 384 | 3072000 | 0.21 | N2 | 0.02884 | 1011.199723 | 0.025984 | 1.199594 | 2.142076e-05 | 1.5e-05 | 4.4 | 3.081124 | 0.7002554 | 1551.972 | 101325 | -0.06 | Cylindrical | 190 mm inner diameter | 0.16 | Parabolic Aircraft | Wire | 94 | 8 | Yes
Konno, Yusuke, Yutao Li, Jean-Marie Citerne, Guillaume Legros, Augustin Guibaud, Nozomu Hashimoto, and Osamu Fujita. "Experimental study on downward/opposed flame spread and extinction over electric wires in partial gravity environments." Proceedings of the Combustion Institute 39.3 (2023): 3785-3794. | Yusuke Konno, Yutao Li, Jean-Marie Citerne, Guillaume Legros, Augustin Guibaud, Nozomu Hashimoto, Osamu Fujita | https://doi.org/10.1016/j.proci.2022.07.002 | Cylindrical | 0.0005 m core x 0.0011 m outer | 0.0003 | 0.0011 | NiCr core; LDPE outer | 929 | 0.23 | 1550 | 660 | 1.597278e-07 | 1439950 | 8000 | 13.8 | 384 | 3072000 | 0.19 | N2 | 0.02876 | 1013.803894 | 0.025976 | 1.196266 | 2.141857e-05 | 1.5e-05 | 4.4 | 3.081438 | 0.7003267 | 1554.049 | 101325 | -0.06 | Cylindrical | 190 mm inner diameter | 0.16 | Parabolic Aircraft | Wire | 94 | 8 | Yes
Konno, Yusuke, Yutao Li, Jean-Marie Citerne, Guillaume Legros, Augustin Guibaud, Nozomu Hashimoto, and Osamu Fujita. "Experimental study on downward/opposed flame spread and extinction over electric wires in partial gravity environments." Proceedings of the Combustion Institute 39.3 (2023): 3785-3794. | Yusuke Konno, Yutao Li, Jean-Marie Citerne, Guillaume Legros, Augustin Guibaud, Nozomu Hashimoto, Osamu Fujita | https://doi.org/10.1016/j.proci.2022.07.002 | Cylindrical | 0.0005 m core x 0.0011 m outer | 0.0003 | 0.0011 | NiCr core; LDPE outer | 929 | 0.23 | 1550 | 660 | 1.597278e-07 | 1439950 | 8000 | 13.8 | 384 | 3072000 | 0.18 | N2 | 0.02872 | 1015.111421 | 0.025972 | 1.194602 | 2.141748e-05 | 1.5e-05 | 4.4 | 3.081595 | 0.7003624 | 1555.09 | 101325 | -0.06 | Cylindrical | 190 mm inner diameter | 0.16 | Parabolic Aircraft | Wire | 94 | 8 | Yes
Konno, Yusuke, Yutao Li, Jean-Marie Citerne, Guillaume Legros, Augustin Guibaud, Nozomu Hashimoto, and Osamu Fujita. "Experimental study on downward/opposed flame spread and extinction over electric wires in partial gravity environments." Proceedings of the Combustion Institute 39.3 (2023): 3785-3794. | Yusuke Konno, Yutao Li, Jean-Marie Citerne, Guillaume Legros, Augustin Guibaud, Nozomu Hashimoto, Osamu Fujita | https://doi.org/10.1016/j.proci.2022.07.002 | Cylindrical | 0.0005 m core x 0.0011 m outer | 0.0003 | 0.0011 | NiCr core; LDPE outer | 929 | 0.23 | 1550 | 660 | 1.597278e-07 | 1439950 | 8000 | 13.8 | 384 | 3072000 | 0.17 | N2 | 0.02868 | 1016.422594 | 0.025968 | 1.192939 | 2.141637e-05 | 1.6e-05 | 4.125 | 3.081754 | 0.7470919 | 1556.134 | 101325 | -0.06 | Cylindrical | 190 mm inner diameter | 0.16 | Parabolic Aircraft | Wire | 94 | 8 | Yes
Konno, Yusuke, Yutao Li, Jean-Marie Citerne, Guillaume Legros, Augustin Guibaud, Nozomu Hashimoto, and Osamu Fujita. "Experimental study on downward/opposed flame spread and extinction over electric wires in partial gravity environments." Proceedings of the Combustion Institute 39.3 (2023): 3785-3794. | Yusuke Konno, Yutao Li, Jean-Marie Citerne, Guillaume Legros, Augustin Guibaud, Nozomu Hashimoto, Osamu Fujita | https://doi.org/10.1016/j.proci.2022.07.002 | Cylindrical | 0.0005 m core x 0.0011 m outer | 0.0003 | 0.0011 | NiCr core; LDPE outer | 929 | 0.23 | 1550 | 660 | 1.597278e-07 | 1439950 | 8000 | 13.8 | 384 | 3072000 | 0.16 | N2 | 0.02864 | 1017.73743 | 0.025964 | 1.191275 | 2.141528e-05 | 1.6e-05 | 4.125 | 3.081911 | 0.74713 | 1557.18 | 101325 | -0.06 | Cylindrical | 190 mm inner diameter | 0.16 | Parabolic Aircraft | Wire | 94 | 8 | No
Konno, Yusuke, Yutao Li, Jean-Marie Citerne, Guillaume Legros, Augustin Guibaud, Nozomu Hashimoto, and Osamu Fujita. "Experimental study on downward/opposed flame spread and extinction over electric wires in partial gravity environments." Proceedings of the Combustion Institute 39.3 (2023): 3785-3794. | Yusuke Konno, Yutao Li, Jean-Marie Citerne, Guillaume Legros, Augustin Guibaud, Nozomu Hashimoto, Osamu Fujita | https://doi.org/10.1016/j.proci.2022.07.002 | Cylindrical | 0.0005 m core x 0.0011 m outer | 0.0003 | 0.0011 | NiCr core; LDPE outer | 929 | 0.23 | 1550 | 660 | 1.597278e-07 | 1439950 | 8000 | 13.8 | 384 | 3072000 | 0.21 | N2 | 0.02884 | 1011.199723 | 0.025984 | 1.199594 | 2.142076e-05 | 1.5e-05 | 4.4 | 3.081124 | 0.7002554 | 1551.972 | 101325 | -0.06 | Cylindrical | 190 mm inner diameter | 0.38 | Parabolic Aircraft | Wire | 94 | 8 | Yes
Konno, Yusuke, Yutao Li, Jean-Marie Citerne, Guillaume Legros, Augustin Guibaud, Nozomu Hashimoto, and Osamu Fujita. "Experimental study on downward/opposed flame spread and extinction over electric wires in partial gravity environments." Proceedings of the Combustion Institute 39.3 (2023): 3785-3794. | Yusuke Konno, Yutao Li, Jean-Marie Citerne, Guillaume Legros, Augustin Guibaud, Nozomu Hashimoto, Osamu Fujita | https://doi.org/10.1016/j.proci.2022.07.002 | Cylindrical | 0.0005 m core x 0.0011 m outer | 0.0003 | 0.0011 | NiCr core; LDPE outer | 929 | 0.23 | 1550 | 660 | 1.597278e-07 | 1439950 | 8000 | 13.8 | 384 | 3072000 | 0.19 | N2 | 0.02876 | 1013.803894 | 0.025976 | 1.196266 | 2.141857e-05 | 1.5e-05 | 4.4 | 3.081438 | 0.7003267 | 1554.049 | 101325 | -0.06 | Cylindrical | 190 mm inner diameter | 0.38 | Parabolic Aircraft | Wire | 94 | 8 | Yes
Konno, Yusuke, Yutao Li, Jean-Marie Citerne, Guillaume Legros, Augustin Guibaud, Nozomu Hashimoto, and Osamu Fujita. "Experimental study on downward/opposed flame spread and extinction over electric wires in partial gravity environments." Proceedings of the Combustion Institute 39.3 (2023): 3785-3794. | Yusuke Konno, Yutao Li, Jean-Marie Citerne, Guillaume Legros, Augustin Guibaud, Nozomu Hashimoto, Osamu Fujita | https://doi.org/10.1016/j.proci.2022.07.002 | Cylindrical | 0.0005 m core x 0.0011 m outer | 0.0003 | 0.0011 | NiCr core; LDPE outer | 929 | 0.23 | 1550 | 660 | 1.597278e-07 | 1439950 | 8000 | 13.8 | 384 | 3072000 | 0.18 | N2 | 0.02872 | 1015.111421 | 0.025972 | 1.194602 | 2.141748e-05 | 1.5e-05 | 4.4 | 3.081595 | 0.7003624 | 1555.09 | 101325 | -0.06 | Cylindrical | 190 mm inner diameter | 0.38 | Parabolic Aircraft | Wire | 94 | 8 | Yes
Konno, Yusuke, Yutao Li, Jean-Marie Citerne, Guillaume Legros, Augustin Guibaud, Nozomu Hashimoto, and Osamu Fujita. "Experimental study on downward/opposed flame spread and extinction over electric wires in partial gravity environments." Proceedings of the Combustion Institute 39.3 (2023): 3785-3794. | Yusuke Konno, Yutao Li, Jean-Marie Citerne, Guillaume Legros, Augustin Guibaud, Nozomu Hashimoto, Osamu Fujita | https://doi.org/10.1016/j.proci.2022.07.002 | Cylindrical | 0.0005 m core x 0.0011 m outer | 0.0003 | 0.0011 | NiCr core; LDPE outer | 929 | 0.23 | 1550 | 660 | 1.597278e-07 | 1439950 | 8000 | 13.8 | 384 | 3072000 | 0.17 | N2 | 0.02868 | 1016.422594 | 0.025968 | 1.192939 | 2.141637e-05 | 1.6e-05 | 4.125 | 3.081754 | 0.7470919 | 1556.134 | 101325 | -0.06 | Cylindrical | 190 mm inner diameter | 0.38 | Parabolic Aircraft | Wire | 94 | 8 | No
Konno, Yusuke, Yutao Li, Jean-Marie Citerne, Guillaume Legros, Augustin Guibaud, Nozomu Hashimoto, and Osamu Fujita. "Experimental study on downward/opposed flame spread and extinction over electric wires in partial gravity environments." Proceedings of the Combustion Institute 39.3 (2023): 3785-3794. | Yusuke Konno, Yutao Li, Jean-Marie Citerne, Guillaume Legros, Augustin Guibaud, Nozomu Hashimoto, Osamu Fujita | https://doi.org/10.1016/j.proci.2022.07.002 | Cylindrical | 0.0005 m core x 0.0011 m outer | 0.0003 | 0.0011 | NiCr core; LDPE outer | 929 | 0.23 | 1550 | 660 | 1.597278e-07 | 1439950 | 8000 | 13.8 | 384 | 3072000 | 0.16 | N2 | 0.02864 | 1017.73743 | 0.025964 | 1.191275 | 2.141528e-05 | 1.6e-05 | 4.125 | 3.081911 | 0.74713 | 1557.18 | 101325 | -0.06 | Cylindrical | 190 mm inner diameter | 0.38 | Parabolic Aircraft | Wire | 94 | 8 | No
Konno, Yusuke, Yutao Li, Jean-Marie Citerne, Guillaume Legros, Augustin Guibaud, Nozomu Hashimoto, and Osamu Fujita. "Experimental study on downward/opposed flame spread and extinction over electric wires in partial gravity environments." Proceedings of the Combustion Institute 39.3 (2023): 3785-3794. | Yusuke Konno, Yutao Li, Jean-Marie Citerne, Guillaume Legros, Augustin Guibaud, Nozomu Hashimoto, Osamu Fujita | https://doi.org/10.1016/j.proci.2022.07.002 | Cylindrical | 0.0005 m core x 0.0011 m outer | 0.0003 | 0.0011 | NiCr core; LDPE outer | 929 | 0.23 | 1550 | 660 | 1.597278e-07 | 1439950 | 8000 | 13.8 | 384 | 3072000 | 0.21 | N2 | 0.02884 | 1011.199723 | 0.025984 | 1.199594 | 2.142076e-05 | 1.5e-05 | 4.4 | 3.081124 | 0.7002554 | 1551.972 | 101325 | -0.06 | Cylindrical | 190 mm inner diameter | 1 | Parabolic Aircraft | Wire | 94 | 8 | Yes
Konno, Yusuke, Yutao Li, Jean-Marie Citerne, Guillaume Legros, Augustin Guibaud, Nozomu Hashimoto, and Osamu Fujita. "Experimental study on downward/opposed flame spread and extinction over electric wires in partial gravity environments." Proceedings of the Combustion Institute 39.3 (2023): 3785-3794. | Yusuke Konno, Yutao Li, Jean-Marie Citerne, Guillaume Legros, Augustin Guibaud, Nozomu Hashimoto, Osamu Fujita | https://doi.org/10.1016/j.proci.2022.07.002 | Cylindrical | 0.0005 m core x 0.0011 m outer | 0.0003 | 0.0011 | NiCr core; LDPE outer | 929 | 0.23 | 1550 | 660 | 1.597278e-07 | 1439950 | 8000 | 13.8 | 384 | 3072000 | 0.2 | N2 | 0.0288 | 1012.5 | 0.02598 | 1.19793 | 2.141966e-05 | 1.5e-05 | 4.4 | 3.081281 | 0.7002911 | 1553.009 | 101325 | -0.06 | Cylindrical | 190 mm inner diameter | 1 | Parabolic Aircraft | Wire | 94 | 8 | Yes
Konno, Yusuke, Yutao Li, Jean-Marie Citerne, Guillaume Legros, Augustin Guibaud, Nozomu Hashimoto, and Osamu Fujita. "Experimental study on downward/opposed flame spread and extinction over electric wires in partial gravity environments." Proceedings of the Combustion Institute 39.3 (2023): 3785-3794. | Yusuke Konno, Yutao Li, Jean-Marie Citerne, Guillaume Legros, Augustin Guibaud, Nozomu Hashimoto, Osamu Fujita | https://doi.org/10.1016/j.proci.2022.07.002 | Cylindrical | 0.0005 m core x 0.0011 m outer | 0.0003 | 0.0011 | NiCr core; LDPE outer | 929 | 0.23 | 1550 | 660 | 1.597278e-07 | 1439950 | 8000 | 13.8 | 384 | 3072000 | 0.19 | N2 | 0.02876 | 1013.803894 | 0.025976 | 1.196266 | 2.141857e-05 | 1.5e-05 | 4.4 | 3.081438 | 0.7003267 | 1554.049 | 101325 | -0.06 | Cylindrical | 190 mm inner diameter | 1 | Parabolic Aircraft | Wire | 94 | 8 | Yes
Konno, Yusuke, Yutao Li, Jean-Marie Citerne, Guillaume Legros, Augustin Guibaud, Nozomu Hashimoto, and Osamu Fujita. "Experimental study on downward/opposed flame spread and extinction over electric wires in partial gravity environments." Proceedings of the Combustion Institute 39.3 (2023): 3785-3794. | Yusuke Konno, Yutao Li, Jean-Marie Citerne, Guillaume Legros, Augustin Guibaud, Nozomu Hashimoto, Osamu Fujita | https://doi.org/10.1016/j.proci.2022.07.002 | Cylindrical | 0.0005 m core x 0.0011 m outer | 0.0003 | 0.0011 | NiCr core; LDPE outer | 929 | 0.23 | 1550 | 660 | 1.597278e-07 | 1439950 | 8000 | 13.8 | 384 | 3072000 | 0.18 | N2 | 0.02872 | 1015.111421 | 0.025972 | 1.194602 | 2.141748e-05 | 1.5e-05 | 4.4 | 3.081595 | 0.7003624 | 1555.09 | 101325 | -0.06 | Cylindrical | 190 mm inner diameter | 1 | Parabolic Aircraft | Wire | 94 | 8 | Yes
Konno, Yusuke, Yutao Li, Jean-Marie Citerne, Guillaume Legros, Augustin Guibaud, Nozomu Hashimoto, and Osamu Fujita. "Experimental study on downward/opposed flame spread and extinction over electric wires in partial gravity environments." Proceedings of the Combustion Institute 39.3 (2023): 3785-3794. | Yusuke Konno, Yutao Li, Jean-Marie Citerne, Guillaume Legros, Augustin Guibaud, Nozomu Hashimoto, Osamu Fujita | https://doi.org/10.1016/j.proci.2022.07.002 | Cylindrical | 0.0005 m core x 0.0011 m outer | 0.0003 | 0.0011 | NiCr core; LDPE outer | 929 | 0.23 | 1550 | 660 | 1.597278e-07 | 1439950 | 8000 | 13.8 | 384 | 3072000 | 0.18 | N2 | 0.02872 | 1015.111421 | 0.025972 | 1.194602 | 2.141748e-05 | 1.5e-05 | 4.4 | 3.081595 | 0.7003624 | 1555.09 | 101325 | -0.06 | Cylindrical | 190 mm inner diameter | 1 | Parabolic Aircraft | Wire | 94 | 8 | No
Konno, Yusuke, Yutao Li, Jean-Marie Citerne, Guillaume Legros, Augustin Guibaud, Nozomu Hashimoto, and Osamu Fujita. "Experimental study on downward/opposed flame spread and extinction over electric wires in partial gravity environments." Proceedings of the Combustion Institute 39.3 (2023): 3785-3794. | Yusuke Konno, Yutao Li, Jean-Marie Citerne, Guillaume Legros, Augustin Guibaud, Nozomu Hashimoto, Osamu Fujita | https://doi.org/10.1016/j.proci.2022.07.002 | Cylindrical | 0.0005 m core x 0.0011 m outer | 0.0003 | 0.0011 | NiCr core; LDPE outer | 929 | 0.23 | 1550 | 660 | 1.597278e-07 | 1439950 | 8000 | 13.8 | 384 | 3072000 | 0.17 | N2 | 0.02868 | 1016.422594 | 0.025968 | 1.192939 | 2.141637e-05 | 1.6e-05 | 4.125 | 3.081754 | 0.7470919 | 1556.134 | 101325 | -0.06 | Cylindrical | 190 mm inner diameter | 1 | Parabolic Aircraft | Wire | 94 | 8 | No
Konno, Yusuke, Yutao Li, Jean-Marie Citerne, Guillaume Legros, Augustin Guibaud, Nozomu Hashimoto, and Osamu Fujita. "Experimental study on downward/opposed flame spread and extinction over electric wires in partial gravity environments." Proceedings of the Combustion Institute 39.3 (2023): 3785-3794. | Yusuke Konno, Yutao Li, Jean-Marie Citerne, Guillaume Legros, Augustin Guibaud, Nozomu Hashimoto, Osamu Fujita | https://doi.org/10.1016/j.proci.2022.07.002 | Cylindrical | 0.0005 m core x 0.0011 m outer | 0.0003 | 0.0011 | NiCr core; LDPE outer | 929 | 0.23 | 1550 | 660 | 1.597278e-07 | 1439950 | 8000 | 13.8 | 384 | 3072000 | 0.16 | N2 | 0.02864 | 1017.73743 | 0.025964 | 1.191275 | 2.141528e-05 | 1.6e-05 | 4.125 | 3.081911 | 0.74713 | 1557.18 | 101325 | -0.06 | Cylindrical | 190 mm inner diameter | 1 | Parabolic Aircraft | Wire | 94 | 8 | No
Konno, Yusuke, Yutao Li, Jean-Marie Citerne, Guillaume Legros, Augustin Guibaud, Nozomu Hashimoto, and Osamu Fujita. "Experimental study on downward/opposed flame spread and extinction over electric wires in partial gravity environments." Proceedings of the Combustion Institute 39.3 (2023): 3785-3794. | Yusuke Konno, Yutao Li, Jean-Marie Citerne, Guillaume Legros, Augustin Guibaud, Nozomu Hashimoto, Osamu Fujita | https://doi.org/10.1016/j.proci.2022.07.002 | Cylindrical | 0.0005 m core x 0.0011 m outer | 0.0003 | 0.0011 | NiCr core; LDPE outer | 929 | 0.23 | 1550 | 660 | 1.597278e-07 | 1439950 | 8000 | 13.8 | 384 | 3072000 | 0.21 | N2 | 0.02884 | 1011.199723 | 0.025984 | 1.199594 | 2.142076e-05 | 1.5e-05 | 11 | 7.70281 | 0.7002554 | 2453.884 | 101325 | -0.15 | Cylindrical | 190 mm inner diameter | 0.001 | Parabolic Aircraft | Wire | 94 | 8 | Yes
Konno, Yusuke, Yutao Li, Jean-Marie Citerne, Guillaume Legros, Augustin Guibaud, Nozomu Hashimoto, and Osamu Fujita. "Experimental study on downward/opposed flame spread and extinction over electric wires in partial gravity environments." Proceedings of the Combustion Institute 39.3 (2023): 3785-3794. | Yusuke Konno, Yutao Li, Jean-Marie Citerne, Guillaume Legros, Augustin Guibaud, Nozomu Hashimoto, Osamu Fujita | https://doi.org/10.1016/j.proci.2022.07.002 | Cylindrical | 0.0005 m core x 0.0011 m outer | 0.0003 | 0.0011 | NiCr core; LDPE outer | 929 | 0.23 | 1550 | 660 | 1.597278e-07 | 1439950 | 8000 | 13.8 | 384 | 3072000 | 0.18 | N2 | 0.02872 | 1015.111421 | 0.025972 | 1.194602 | 2.141748e-05 | 1.5e-05 | 11 | 7.703986 | 0.7003624 | 2458.813 | 101325 | -0.15 | Cylindrical | 190 mm inner diameter | 0.001 | Parabolic Aircraft | Wire | 94 | 8 | Yes
Konno, Yusuke, Yutao Li, Jean-Marie Citerne, Guillaume Legros, Augustin Guibaud, Nozomu Hashimoto, and Osamu Fujita. "Experimental study on downward/opposed flame spread and extinction over electric wires in partial gravity environments." Proceedings of the Combustion Institute 39.3 (2023): 3785-3794. | Yusuke Konno, Yutao Li, Jean-Marie Citerne, Guillaume Legros, Augustin Guibaud, Nozomu Hashimoto, Osamu Fujita | https://doi.org/10.1016/j.proci.2022.07.002 | Cylindrical | 0.0005 m core x 0.0011 m outer | 0.0003 | 0.0011 | NiCr core; LDPE outer | 929 | 0.23 | 1550 | 660 | 1.597278e-07 | 1439950 | 8000 | 13.8 | 384 | 3072000 | 0.17 | N2 | 0.02868 | 1016.422594 | 0.025968 | 1.192939 | 2.141637e-05 | 1.6e-05 | 10.3125 | 7.704385 | 0.7470919 | 2460.464 | 101325 | -0.15 | Cylindrical | 190 mm inner diameter | 0.001 | Parabolic Aircraft | Wire | 94 | 8 | Yes
Konno, Yusuke, Yutao Li, Jean-Marie Citerne, Guillaume Legros, Augustin Guibaud, Nozomu Hashimoto, and Osamu Fujita. "Experimental study on downward/opposed flame spread and extinction over electric wires in partial gravity environments." Proceedings of the Combustion Institute 39.3 (2023): 3785-3794. | Yusuke Konno, Yutao Li, Jean-Marie Citerne, Guillaume Legros, Augustin Guibaud, Nozomu Hashimoto, Osamu Fujita | https://doi.org/10.1016/j.proci.2022.07.002 | Cylindrical | 0.0005 m core x 0.0011 m outer | 0.0003 | 0.0011 | NiCr core; LDPE outer | 929 | 0.23 | 1550 | 660 | 1.597278e-07 | 1439950 | 8000 | 13.8 | 384 | 3072000 | 0.16 | N2 | 0.02864 | 1017.73743 | 0.025964 | 1.191275 | 2.141528e-05 | 1.6e-05 | 10.3125 | 7.704778 | 0.74713 | 2462.118 | 101325 | -0.15 | Cylindrical | 190 mm inner diameter | 0.001 | Parabolic Aircraft | Wire | 94 | 8 | Yes
Konno, Yusuke, Yutao Li, Jean-Marie Citerne, Guillaume Legros, Augustin Guibaud, Nozomu Hashimoto, and Osamu Fujita. "Experimental study on downward/opposed flame spread and extinction over electric wires in partial gravity environments." Proceedings of the Combustion Institute 39.3 (2023): 3785-3794. | Yusuke Konno, Yutao Li, Jean-Marie Citerne, Guillaume Legros, Augustin Guibaud, Nozomu Hashimoto, Osamu Fujita | https://doi.org/10.1016/j.proci.2022.07.002 | Cylindrical | 0.0005 m core x 0.0011 m outer | 0.0003 | 0.0011 | NiCr core; LDPE outer | 929 | 0.23 | 1550 | 660 | 1.597278e-07 | 1439950 | 8000 | 13.8 | 384 | 3072000 | 0.15 | N2 | 0.0286 | 1019.055944 | 0.02596 | 1.189611 | 2.141419e-05 | 1.6e-05 | 10.3125 | 7.705171 | 0.747168 | 2463.775 | 101325 | -0.15 | Cylindrical | 190 mm inner diameter | 0.001 | Parabolic Aircraft | Wire | 94 | 8 | No
Konno, Yusuke, Yutao Li, Jean-Marie Citerne, Guillaume Legros, Augustin Guibaud, Nozomu Hashimoto, and Osamu Fujita. "Experimental study on downward/opposed flame spread and extinction over electric wires in partial gravity environments." Proceedings of the Combustion Institute 39.3 (2023): 3785-3794. | Yusuke Konno, Yutao Li, Jean-Marie Citerne, Guillaume Legros, Augustin Guibaud, Nozomu Hashimoto, Osamu Fujita | https://doi.org/10.1016/j.proci.2022.07.002 | Cylindrical | 0.0005 m core x 0.0011 m outer | 0.0003 | 0.0011 | NiCr core; LDPE outer | 929 | 0.23 | 1550 | 660 | 1.597278e-07 | 1439950 | 8000 | 13.8 | 384 | 3072000 | 0.21 | N2 | 0.02884 | 1011.199723 | 0.025984 | 1.199594 | 2.142076e-05 | 1.5e-05 | 11 | 7.70281 | 0.7002554 | 2453.884 | 101325 | -0.15 | Cylindrical | 190 mm inner diameter | 0.16 | Parabolic Aircraft | Wire | 94 | 8 | Yes
Konno, Yusuke, Yutao Li, Jean-Marie Citerne, Guillaume Legros, Augustin Guibaud, Nozomu Hashimoto, and Osamu Fujita. "Experimental study on downward/opposed flame spread and extinction over electric wires in partial gravity environments." Proceedings of the Combustion Institute 39.3 (2023): 3785-3794. | Yusuke Konno, Yutao Li, Jean-Marie Citerne, Guillaume Legros, Augustin Guibaud, Nozomu Hashimoto, Osamu Fujita | https://doi.org/10.1016/j.proci.2022.07.002 | Cylindrical | 0.0005 m core x 0.0011 m outer | 0.0003 | 0.0011 | NiCr core; LDPE outer | 929 | 0.23 | 1550 | 660 | 1.597278e-07 | 1439950 | 8000 | 13.8 | 384 | 3072000 | 0.19 | N2 | 0.02876 | 1013.803894 | 0.025976 | 1.196266 | 2.141857e-05 | 1.5e-05 | 11 | 7.703594 | 0.7003267 | 2457.167 | 101325 | -0.15 | Cylindrical | 190 mm inner diameter | 0.16 | Parabolic Aircraft | Wire | 94 | 8 | Yes
Konno, Yusuke, Yutao Li, Jean-Marie Citerne, Guillaume Legros, Augustin Guibaud, Nozomu Hashimoto, and Osamu Fujita. "Experimental study on downward/opposed flame spread and extinction over electric wires in partial gravity environments." Proceedings of the Combustion Institute 39.3 (2023): 3785-3794. | Yusuke Konno, Yutao Li, Jean-Marie Citerne, Guillaume Legros, Augustin Guibaud, Nozomu Hashimoto, Osamu Fujita | https://doi.org/10.1016/j.proci.2022.07.002 | Cylindrical | 0.0005 m core x 0.0011 m outer | 0.0003 | 0.0011 | NiCr core; LDPE outer | 929 | 0.23 | 1550 | 660 | 1.597278e-07 | 1439950 | 8000 | 13.8 | 384 | 3072000 | 0.18 | N2 | 0.02872 | 1015.111421 | 0.025972 | 1.194602 | 2.141748e-05 | 1.5e-05 | 11 | 7.703986 | 0.7003624 | 2458.813 | 101325 | -0.15 | Cylindrical | 190 mm inner diameter | 0.16 | Parabolic Aircraft | Wire | 94 | 8 | Yes
Konno, Yusuke, Yutao Li, Jean-Marie Citerne, Guillaume Legros, Augustin Guibaud, Nozomu Hashimoto, and Osamu Fujita. "Experimental study on downward/opposed flame spread and extinction over electric wires in partial gravity environments." Proceedings of the Combustion Institute 39.3 (2023): 3785-3794. | Yusuke Konno, Yutao Li, Jean-Marie Citerne, Guillaume Legros, Augustin Guibaud, Nozomu Hashimoto, Osamu Fujita | https://doi.org/10.1016/j.proci.2022.07.002 | Cylindrical | 0.0005 m core x 0.0011 m outer | 0.0003 | 0.0011 | NiCr core; LDPE outer | 929 | 0.23 | 1550 | 660 | 1.597278e-07 | 1439950 | 8000 | 13.8 | 384 | 3072000 | 0.17 | N2 | 0.02868 | 1016.422594 | 0.025968 | 1.192939 | 2.141637e-05 | 1.6e-05 | 10.3125 | 7.704385 | 0.7470919 | 2460.464 | 101325 | -0.15 | Cylindrical | 190 mm inner diameter | 0.16 | Parabolic Aircraft | Wire | 94 | 8 | No
Konno, Yusuke, Yutao Li, Jean-Marie Citerne, Guillaume Legros, Augustin Guibaud, Nozomu Hashimoto, and Osamu Fujita. "Experimental study on downward/opposed flame spread and extinction over electric wires in partial gravity environments." Proceedings of the Combustion Institute 39.3 (2023): 3785-3794. | Yusuke Konno, Yutao Li, Jean-Marie Citerne, Guillaume Legros, Augustin Guibaud, Nozomu Hashimoto, Osamu Fujita | https://doi.org/10.1016/j.proci.2022.07.002 | Cylindrical | 0.0005 m core x 0.0011 m outer | 0.0003 | 0.0011 | NiCr core; LDPE outer | 929 | 0.23 | 1550 | 660 | 1.597278e-07 | 1439950 | 8000 | 13.8 | 384 | 3072000 | 0.16 | N2 | 0.02864 | 1017.73743 | 0.025964 | 1.191275 | 2.141528e-05 | 1.6e-05 | 10.3125 | 7.704778 | 0.74713 | 2462.118 | 101325 | -0.15 | Cylindrical | 190 mm inner diameter | 0.16 | Parabolic Aircraft | Wire | 94 | 8 | No
Konno, Yusuke, Yutao Li, Jean-Marie Citerne, Guillaume Legros, Augustin Guibaud, Nozomu Hashimoto, and Osamu Fujita. "Experimental study on downward/opposed flame spread and extinction over electric wires in partial gravity environments." Proceedings of the Combustion Institute 39.3 (2023): 3785-3794. | Yusuke Konno, Yutao Li, Jean-Marie Citerne, Guillaume Legros, Augustin Guibaud, Nozomu Hashimoto, Osamu Fujita | https://doi.org/10.1016/j.proci.2022.07.002 | Cylindrical | 0.0005 m core x 0.0011 m outer | 0.0003 | 0.0011 | NiCr core; LDPE outer | 929 | 0.23 | 1550 | 660 | 1.597278e-07 | 1439950 | 8000 | 13.8 | 384 | 3072000 | 0.21 | N2 | 0.02884 | 1011.199723 | 0.025984 | 1.199594 | 2.142076e-05 | 1.5e-05 | 11 | 7.70281 | 0.7002554 | 2453.884 | 101325 | -0.15 | Cylindrical | 190 mm inner diameter | 0.38 | Parabolic Aircraft | Wire | 94 | 8 | Yes
Konno, Yusuke, Yutao Li, Jean-Marie Citerne, Guillaume Legros, Augustin Guibaud, Nozomu Hashimoto, and Osamu Fujita. "Experimental study on downward/opposed flame spread and extinction over electric wires in partial gravity environments." Proceedings of the Combustion Institute 39.3 (2023): 3785-3794. | Yusuke Konno, Yutao Li, Jean-Marie Citerne, Guillaume Legros, Augustin Guibaud, Nozomu Hashimoto, Osamu Fujita | https://doi.org/10.1016/j.proci.2022.07.002 | Cylindrical | 0.0005 m core x 0.0011 m outer | 0.0003 | 0.0011 | NiCr core; LDPE outer | 929 | 0.23 | 1550 | 660 | 1.597278e-07 | 1439950 | 8000 | 13.8 | 384 | 3072000 | 0.2 | N2 | 0.0288 | 1012.5 | 0.02598 | 1.19793 | 2.141966e-05 | 1.5e-05 | 11 | 7.703202 | 0.7002911 | 2455.524 | 101325 | -0.15 | Cylindrical | 190 mm inner diameter | 0.38 | Parabolic Aircraft | Wire | 94 | 8 | Yes
Konno, Yusuke, Yutao Li, Jean-Marie Citerne, Guillaume Legros, Augustin Guibaud, Nozomu Hashimoto, and Osamu Fujita. "Experimental study on downward/opposed flame spread and extinction over electric wires in partial gravity environments." Proceedings of the Combustion Institute 39.3 (2023): 3785-3794. | Yusuke Konno, Yutao Li, Jean-Marie Citerne, Guillaume Legros, Augustin Guibaud, Nozomu Hashimoto, Osamu Fujita | https://doi.org/10.1016/j.proci.2022.07.002 | Cylindrical | 0.0005 m core x 0.0011 m outer | 0.0003 | 0.0011 | NiCr core; LDPE outer | 929 | 0.23 | 1550 | 660 | 1.597278e-07 | 1439950 | 8000 | 13.8 | 384 | 3072000 | 0.19 | N2 | 0.02876 | 1013.803894 | 0.025976 | 1.196266 | 2.141857e-05 | 1.5e-05 | 11 | 7.703594 | 0.7003267 | 2457.167 | 101325 | -0.15 | Cylindrical | 190 mm inner diameter | 0.38 | Parabolic Aircraft | Wire | 94 | 8 | Yes
Konno, Yusuke, Yutao Li, Jean-Marie Citerne, Guillaume Legros, Augustin Guibaud, Nozomu Hashimoto, and Osamu Fujita. "Experimental study on downward/opposed flame spread and extinction over electric wires in partial gravity environments." Proceedings of the Combustion Institute 39.3 (2023): 3785-3794. | Yusuke Konno, Yutao Li, Jean-Marie Citerne, Guillaume Legros, Augustin Guibaud, Nozomu Hashimoto, Osamu Fujita | https://doi.org/10.1016/j.proci.2022.07.002 | Cylindrical | 0.0005 m core x 0.0011 m outer | 0.0003 | 0.0011 | NiCr core; LDPE outer | 929 | 0.23 | 1550 | 660 | 1.597278e-07 | 1439950 | 8000 | 13.8 | 384 | 3072000 | 0.18 | N2 | 0.02872 | 1015.111421 | 0.025972 | 1.194602 | 2.141748e-05 | 1.5e-05 | 11 | 7.703986 | 0.7003624 | 2458.813 | 101325 | -0.15 | Cylindrical | 190 mm inner diameter | 0.38 | Parabolic Aircraft | Wire | 94 | 8 | No
Konno, Yusuke, Yutao Li, Jean-Marie Citerne, Guillaume Legros, Augustin Guibaud, Nozomu Hashimoto, and Osamu Fujita. "Experimental study on downward/opposed flame spread and extinction over electric wires in partial gravity environments." Proceedings of the Combustion Institute 39.3 (2023): 3785-3794. | Yusuke Konno, Yutao Li, Jean-Marie Citerne, Guillaume Legros, Augustin Guibaud, Nozomu Hashimoto, Osamu Fujita | https://doi.org/10.1016/j.proci.2022.07.002 | Cylindrical | 0.0005 m core x 0.0011 m outer | 0.0003 | 0.0011 | NiCr core; LDPE outer | 929 | 0.23 | 1550 | 660 | 1.597278e-07 | 1439950 | 8000 | 13.8 | 384 | 3072000 | 0.16 | N2 | 0.02864 | 1017.73743 | 0.025964 | 1.191275 | 2.141528e-05 | 1.6e-05 | 10.3125 | 7.704778 | 0.74713 | 2462.118 | 101325 | -0.15 | Cylindrical | 190 mm inner diameter | 0.38 | Parabolic Aircraft | Wire | 94 | 8 | No
Konno, Yusuke, Yutao Li, Jean-Marie Citerne, Guillaume Legros, Augustin Guibaud, Nozomu Hashimoto, and Osamu Fujita. "Experimental study on downward/opposed flame spread and extinction over electric wires in partial gravity environments." Proceedings of the Combustion Institute 39.3 (2023): 3785-3794. | Yusuke Konno, Yutao Li, Jean-Marie Citerne, Guillaume Legros, Augustin Guibaud, Nozomu Hashimoto, Osamu Fujita | https://doi.org/10.1016/j.proci.2022.07.002 | Cylindrical | 0.0005 m core x 0.0011 m outer | 0.0003 | 0.0011 | NiCr core; LDPE outer | 929 | 0.23 | 1550 | 660 | 1.597278e-07 | 1439950 | 8000 | 13.8 | 384 | 3072000 | 0.21 | N2 | 0.02884 | 1011.199723 | 0.025984 | 1.199594 | 2.142076e-05 | 1.5e-05 | 11 | 7.70281 | 0.7002554 | 2453.884 | 101325 | -0.15 | Cylindrical | 190 mm inner diameter | 1 | Parabolic Aircraft | Wire | 94 | 8 | Yes
Konno, Yusuke, Yutao Li, Jean-Marie Citerne, Guillaume Legros, Augustin Guibaud, Nozomu Hashimoto, and Osamu Fujita. "Experimental study on downward/opposed flame spread and extinction over electric wires in partial gravity environments." Proceedings of the Combustion Institute 39.3 (2023): 3785-3794. | Yusuke Konno, Yutao Li, Jean-Marie Citerne, Guillaume Legros, Augustin Guibaud, Nozomu Hashimoto, Osamu Fujita | https://doi.org/10.1016/j.proci.2022.07.002 | Cylindrical | 0.0005 m core x 0.0011 m outer | 0.0003 | 0.0011 | NiCr core; LDPE outer | 929 | 0.23 | 1550 | 660 | 1.597278e-07 | 1439950 | 8000 | 13.8 | 384 | 3072000 | 0.2 | N2 | 0.0288 | 1012.5 | 0.02598 | 1.19793 | 2.141966e-05 | 1.5e-05 | 11 | 7.703202 | 0.7002911 | 2455.524 | 101325 | -0.15 | Cylindrical | 190 mm inner diameter | 1 | Parabolic Aircraft | Wire | 94 | 8 | Yes
Konno, Yusuke, Yutao Li, Jean-Marie Citerne, Guillaume Legros, Augustin Guibaud, Nozomu Hashimoto, and Osamu Fujita. "Experimental study on downward/opposed flame spread and extinction over electric wires in partial gravity environments." Proceedings of the Combustion Institute 39.3 (2023): 3785-3794. | Yusuke Konno, Yutao Li, Jean-Marie Citerne, Guillaume Legros, Augustin Guibaud, Nozomu Hashimoto, Osamu Fujita | https://doi.org/10.1016/j.proci.2022.07.002 | Cylindrical | 0.0005 m core x 0.0011 m outer | 0.0003 | 0.0011 | NiCr core; LDPE outer | 929 | 0.23 | 1550 | 660 | 1.597278e-07 | 1439950 | 8000 | 13.8 | 384 | 3072000 | 0.19 | N2 | 0.02876 | 1013.803894 | 0.025976 | 1.196266 | 2.141857e-05 | 1.5e-05 | 11 | 7.703594 | 0.7003267 | 2457.167 | 101325 | -0.15 | Cylindrical | 190 mm inner diameter | 1 | Parabolic Aircraft | Wire | 94 | 8 | Yes
Konno, Yusuke, Yutao Li, Jean-Marie Citerne, Guillaume Legros, Augustin Guibaud, Nozomu Hashimoto, and Osamu Fujita. "Experimental study on downward/opposed flame spread and extinction over electric wires in partial gravity environments." Proceedings of the Combustion Institute 39.3 (2023): 3785-3794. | Yusuke Konno, Yutao Li, Jean-Marie Citerne, Guillaume Legros, Augustin Guibaud, Nozomu Hashimoto, Osamu Fujita | https://doi.org/10.1016/j.proci.2022.07.002 | Cylindrical | 0.0005 m core x 0.0011 m outer | 0.0003 | 0.0011 | NiCr core; LDPE outer | 929 | 0.23 | 1550 | 660 | 1.597278e-07 | 1439950 | 8000 | 13.8 | 384 | 3072000 | 0.18 | N2 | 0.02872 | 1015.111421 | 0.025972 | 1.194602 | 2.141748e-05 | 1.5e-05 | 11 | 7.703986 | 0.7003624 | 2458.813 | 101325 | -0.15 | Cylindrical | 190 mm inner diameter | 1 | Parabolic Aircraft | Wire | 94 | 8 | Yes
Konno, Yusuke, Yutao Li, Jean-Marie Citerne, Guillaume Legros, Augustin Guibaud, Nozomu Hashimoto, and Osamu Fujita. "Experimental study on downward/opposed flame spread and extinction over electric wires in partial gravity environments." Proceedings of the Combustion Institute 39.3 (2023): 3785-3794. | Yusuke Konno, Yutao Li, Jean-Marie Citerne, Guillaume Legros, Augustin Guibaud, Nozomu Hashimoto, Osamu Fujita | https://doi.org/10.1016/j.proci.2022.07.002 | Cylindrical | 0.0005 m core x 0.0011 m outer | 0.0003 | 0.0011 | NiCr core; LDPE outer | 929 | 0.23 | 1550 | 660 | 1.597278e-07 | 1439950 | 8000 | 13.8 | 384 | 3072000 | 0.175 | N2 | 0.0287 | 1015.766551 | 0.02597 | 1.193771 | 2.141692e-05 | 1.5e-05 | 11 | 7.704189 | 0.7003808 | 2459.639 | 101325 | -0.15 | Cylindrical | 190 mm inner diameter | 1 | Parabolic Aircraft | Wire | 94 | 8 | No
Konno, Yusuke, Yutao Li, Jean-Marie Citerne, Guillaume Legros, Augustin Guibaud, Nozomu Hashimoto, and Osamu Fujita. "Experimental study on downward/opposed flame spread and extinction over electric wires in partial gravity environments." Proceedings of the Combustion Institute 39.3 (2023): 3785-3794. | Yusuke Konno, Yutao Li, Jean-Marie Citerne, Guillaume Legros, Augustin Guibaud, Nozomu Hashimoto, Osamu Fujita | https://doi.org/10.1016/j.proci.2022.07.002 | Cylindrical | 0.0005 m core x 0.0011 m outer | 0.0003 | 0.0011 | NiCr core; LDPE outer | 929 | 0.23 | 1550 | 660 | 1.597278e-07 | 1439950 | 8000 | 13.8 | 384 | 3072000 | 0.17 | N2 | 0.02868 | 1016.422594 | 0.025968 | 1.192939 | 2.141637e-05 | 1.6e-05 | 10.3125 | 7.704385 | 0.7470919 | 2460.464 | 101325 | -0.15 | Cylindrical | 190 mm inner diameter | 1 | Parabolic Aircraft | Wire | 94 | 8 | No
Konno, Yusuke, Yutao Li, Jean-Marie Citerne, Guillaume Legros, Augustin Guibaud, Nozomu Hashimoto, and Osamu Fujita. "Experimental study on downward/opposed flame spread and extinction over electric wires in partial gravity environments." Proceedings of the Combustion Institute 39.3 (2023): 3785-3794. | Yusuke Konno, Yutao Li, Jean-Marie Citerne, Guillaume Legros, Augustin Guibaud, Nozomu Hashimoto, Osamu Fujita | https://doi.org/10.1016/j.proci.2022.07.002 | Cylindrical | 0.0005 m core x 0.0011 m outer | 0.0003 | 0.0011 | NiCr core; LDPE outer | 929 | 0.23 | 1550 | 660 | 1.597278e-07 | 1439950 | 8000 | 13.8 | 384 | 3072000 | 0.16 | N2 | 0.02864 | 1017.73743 | 0.025964 | 1.191275 | 2.141528e-05 | 1.6e-05 | 10.3125 | 7.704778 | 0.74713 | 2462.118 | 101325 | -0.15 | Cylindrical | 190 mm inner diameter | 1 | Parabolic Aircraft | Wire | 94 | 8 | No
Konno, Yusuke, Yutao Li, Jean-Marie Citerne, Guillaume Legros, Augustin Guibaud, Nozomu Hashimoto, and Osamu Fujita. "Experimental study on downward/opposed flame spread and extinction over electric wires in partial gravity environments." Proceedings of the Combustion Institute 39.3 (2023): 3785-3794. | Yusuke Konno, Yutao Li, Jean-Marie Citerne, Guillaume Legros, Augustin Guibaud, Nozomu Hashimoto, Osamu Fujita | https://doi.org/10.1016/j.proci.2022.07.002 | Cylindrical | 0.0005 m core x 0.0011 m outer | 0.0003 | 0.0011 | NiCr core; LDPE outer | 929 | 0.23 | 1550 | 660 | 1.597278e-07 | 1439950 | 8000 | 13.8 | 384 | 3072000 | 0.175 | N2 | 0.0287 | 1015.766551 | 0.02597 | 1.193771 | 2.141692e-05 | 1.5e-05 | 11 | 7.704189 | 0.7003808 | 2459.639 | 101325 | -0.15 | Cylindrical | 190 mm inner diameter | 1 | Parabolic Aircraft | Wire | 94 | 8 | Yes
Kumar, Vipin, et al. "Flame spread over thin circular ducts." Proceedings of the Combustion Institute 40.1-4 (2024): 105775. | Vipin Kumar, Naresh Kambam, Amit Kumar | https://doi.org/10.1016/j.proci.2024.105775 | Flat | 0.18 m x 0.01 m x 0.000076 m | 3.8e-05 | 0.18 | Kimwipes | 250 | 0.06 | 1340 | 620 | 1.791045e-07 | 335000 | 250 | 0.06 | 1340 | 335000 | 0.21 | N2 | 0.02884 | 1011.199723 | 0.025984 | 1.199594 | 2.142076e-05 | 1.5e-05 | 1189.773 | 833.1448 | 0.7002554 | 264421.8 | 101325 | -0.09914773 | Rectangular | 120 mm x 120 mm x 530 mm | 0.0001 | Drop Tower | Wire |  |  | Yes |  | 0.006062992
Kumar, Vipin, et al. "Flame spread over thin circular ducts." Proceedings of the Combustion Institute 40.1-4 (2024): 105775. | Vipin Kumar, Naresh Kambam, Amit Kumar | https://doi.org/10.1016/j.proci.2024.105775 | Flat | 0.18 m x 0.02 m x 0.000076 m | 3.8e-05 | 0.18 | Kimwipes | 250 | 0.06 | 1340 | 620 | 1.791045e-07 | 335000 | 250 | 0.06 | 1340 | 335000 | 0.21 | N2 | 0.02884 | 1011.199723 | 0.025984 | 1.199594 | 2.142076e-05 | 1.5e-05 | 1200 | 840.3065 | 0.7002554 | 265555.8 | 101325 | -0.1 | Rectangular | 120 mm x 120 mm x 530 mm | 0.0001 | Drop Tower | Wire |  |  | Yes |  | 0.006220472
Kumar, Vipin, et al. "Flame spread over thin circular ducts." Proceedings of the Combustion Institute 40.1-4 (2024): 105775. | Vipin Kumar, Naresh Kambam, Amit Kumar | https://doi.org/10.1016/j.proci.2024.105775 | Flat | 0.18 m x 0.04 m x 0.000076 m | 3.8e-05 | 0.18 | Kimwipes | 250 | 0.06 | 1340 | 620 | 1.791045e-07 | 335000 | 250 | 0.06 | 1340 | 335000 | 0.21 | N2 | 0.02884 | 1011.199723 | 0.025984 | 1.199594 | 2.142076e-05 | 1.5e-05 | 1200 | 840.3065 | 0.7002554 | 265555.8 | 101325 | -0.1 | Rectangular | 120 mm x 120 mm x 530 mm | 0.0001 | Drop Tower | Wire |  |  | Yes |  | 0.005685039
Kumar, Vipin, et al. "Flame spread over thin circular ducts." Proceedings of the Combustion Institute 40.1-4 (2024): 105775. | Vipin Kumar, Naresh Kambam, Amit Kumar | https://doi.org/10.1016/j.proci.2024.105775 | Flat | 0.18 m x 0.01 m x 0.000076 m | 3.8e-05 | 0.18 | Kimwipes | 250 | 0.06 | 1340 | 620 | 1.791045e-07 | 335000 | 250 | 0.06 | 1340 | 335000 | 0.21 | N2 | 0.02884 | 1011.199723 | 0.025984 | 1.199594 | 2.142076e-05 | 1.5e-05 | 1793.182 | 1255.685 | 0.7002554 | 324621.6 | 101325 | -0.1494318 | Rectangular | 120 mm x 120 mm x 530 mm | 0.0001 | Drop Tower | Wire |  |  | Yes |  | 0.006503937
Kumar, Vipin, et al. "Flame spread over thin circular ducts." Proceedings of the Combustion Institute 40.1-4 (2024): 105775. | Vipin Kumar, Naresh Kambam, Amit Kumar | https://doi.org/10.1016/j.proci.2024.105775 | Flat | 0.18 m x 0.02 m x 0.000076 m | 3.8e-05 | 0.18 | Kimwipes | 250 | 0.06 | 1340 | 620 | 1.791045e-07 | 335000 | 250 | 0.06 | 1340 | 335000 | 0.21 | N2 | 0.02884 | 1011.199723 | 0.025984 | 1.199594 | 2.142076e-05 | 1.5e-05 | 1793.182 | 1255.685 | 0.7002554 | 324621.6 | 101325 | -0.1494318 | Rectangular | 120 mm x 120 mm x 530 mm | 0.0001 | Drop Tower | Wire |  |  | Yes |  | 0.007511811
Kumar, Vipin, et al. "Flame spread over thin circular ducts." Proceedings of the Combustion Institute 40.1-4 (2024): 105775. | Vipin Kumar, Naresh Kambam, Amit Kumar | https://doi.org/10.1016/j.proci.2024.105775 | Flat | 0.18 m x 0.04 m x 0.000076 m | 3.8e-05 | 0.18 | Kimwipes | 250 | 0.06 | 1340 | 620 | 1.791045e-07 | 335000 | 250 | 0.06 | 1340 | 335000 | 0.21 | N2 | 0.02884 | 1011.199723 | 0.025984 | 1.199594 | 2.142076e-05 | 1.5e-05 | 1793.182 | 1255.685 | 0.7002554 | 324621.6 | 101325 | -0.1494318 | Rectangular | 120 mm x 120 mm x 530 mm | 0.0001 | Drop Tower | Wire |  |  | Yes |  | 0.007826772
Kumar, Vipin, et al. "Flame spread over thin circular ducts." Proceedings of the Combustion Institute 40.1-4 (2024): 105775. | Vipin Kumar, Naresh Kambam, Amit Kumar | https://doi.org/10.1016/j.proci.2024.105775 | Flat | 0.18 m x 0.01 m x 0.000076 m | 3.8e-05 | 0.18 | Kimwipes | 250 | 0.06 | 1340 | 620 | 1.791045e-07 | 335000 | 250 | 0.06 | 1340 | 335000 | 0.21 | N2 | 0.02884 | 1011.199723 | 0.025984 | 1.199594 | 2.142076e-05 | 1.5e-05 | 2396.591 | 1678.226 | 0.7002554 | 375285.8 | 101325 | -0.1997159 | Rectangular | 120 mm x 120 mm x 530 mm | 0.0001 | Drop Tower | Wire |  |  | Yes |  | 0.006787402
Kumar, Vipin, et al. "Flame spread over thin circular ducts." Proceedings of the Combustion Institute 40.1-4 (2024): 105775. | Vipin Kumar, Naresh Kambam, Amit Kumar | https://doi.org/10.1016/j.proci.2024.105775 | Flat | 0.18 m x 0.02 m x 0.000076 m | 3.8e-05 | 0.18 | Kimwipes | 250 | 0.06 | 1340 | 620 | 1.791045e-07 | 335000 | 250 | 0.06 | 1340 | 335000 | 0.21 | N2 | 0.02884 | 1011.199723 | 0.025984 | 1.199594 | 2.142076e-05 | 1.5e-05 | 2396.591 | 1678.226 | 0.7002554 | 375285.8 | 101325 | -0.1997159 | Rectangular | 120 mm x 120 mm x 530 mm | 0.0001 | Drop Tower | Wire |  |  | Yes |  | 0.007858268
Kumar, Vipin, et al. "Flame spread over thin circular ducts." Proceedings of the Combustion Institute 40.1-4 (2024): 105775. | Vipin Kumar, Naresh Kambam, Amit Kumar | https://doi.org/10.1016/j.proci.2024.105775 | Flat | 0.18 m x 0.04 m x 0.000076 m | 3.8e-05 | 0.18 | Kimwipes | 250 | 0.06 | 1340 | 620 | 1.791045e-07 | 335000 | 250 | 0.06 | 1340 | 335000 | 0.21 | N2 | 0.02884 | 1011.199723 | 0.025984 | 1.199594 | 2.142076e-05 | 1.5e-05 | 2396.591 | 1678.226 | 0.7002554 | 375285.8 | 101325 | -0.1997159 | Rectangular | 120 mm x 120 mm x 530 mm | 0.0001 | Drop Tower | Wire |  |  | Yes |  | 0.008141732
Kumar, Vipin, et al. "Flame spread over thin circular ducts." Proceedings of the Combustion Institute 40.1-4 (2024): 105775. | Vipin Kumar, Naresh Kambam, Amit Kumar | https://doi.org/10.1016/j.proci.2024.105775 | Flat | 0.18 m x 0.01 m x 0.000076 m | 3.8e-05 | 0.18 | Kimwipes | 250 | 0.06 | 1340 | 620 | 1.791045e-07 | 335000 | 250 | 0.06 | 1340 | 335000 | 0.21 | N2 | 0.02884 | 1011.199723 | 0.025984 | 1.199594 | 2.142076e-05 | 1.5e-05 | 3081.818 | 2158.06 | 0.7002554 | 425567.8 | 101325 | -0.2568182 | Rectangular | 120 mm x 120 mm x 530 mm | 1 | Drop Tower | Wire |  |  | Yes |  | 0.007322835
Kumar, Vipin, et al. "Flame spread over thin circular ducts." Proceedings of the Combustion Institute 40.1-4 (2024): 105775. | Vipin Kumar, Naresh Kambam, Amit Kumar | https://doi.org/10.1016/j.proci.2024.105775 | Flat | 0.18 m x 0.02 m x 0.000076 m | 3.8e-05 | 0.18 | Kimwipes | 250 | 0.06 | 1340 | 620 | 1.791045e-07 | 335000 | 250 | 0.06 | 1340 | 335000 | 0.21 | N2 | 0.02884 | 1011.199723 | 0.025984 | 1.199594 | 2.142076e-05 | 1.5e-05 | 3092.045 | 2165.222 | 0.7002554 | 426273.3 | 101325 | -0.2576705 | Rectangular | 120 mm x 120 mm x 530 mm | 1 | Drop Tower | Wire |  |  | Yes |  | 0.008204724
Kumar, Vipin, et al. "Flame spread over thin circular ducts." Proceedings of the Combustion Institute 40.1-4 (2024): 105775. | Vipin Kumar, Naresh Kambam, Amit Kumar | https://doi.org/10.1016/j.proci.2024.105775 | Flat | 0.18 m x 0.04 m x 0.000076 m | 3.8e-05 | 0.18 | Kimwipes | 250 | 0.06 | 1340 | 620 | 1.791045e-07 | 335000 | 250 | 0.06 | 1340 | 335000 | 0.21 | N2 | 0.02884 | 1011.199723 | 0.025984 | 1.199594 | 2.142076e-05 | 1.5e-05 | 3081.818 | 2158.06 | 0.7002554 | 425567.8 | 101325 | -0.2568182 | Rectangular | 120 mm x 120 mm x 530 mm | 1 | Drop Tower | Wire |  |  | Yes |  | 0.008015748
Kumar, Vipin, et al. "Flame spread over thin circular ducts." Proceedings of the Combustion Institute 40.1-4 (2024): 105775. | Vipin Kumar, Naresh Kambam, Amit Kumar | https://doi.org/10.1016/j.proci.2024.105775 | Flat | 0.18 m x 0.01 m x 0.000076 m | 3.8e-05 | 0.18 | Kimwipes | 250 | 0.06 | 1340 | 620 | 1.791045e-07 | 335000 | 250 | 0.06 | 1340 | 335000 | 0.21 | N2 | 0.02884 | 1011.199723 | 0.025984 | 1.199594 | 2.142076e-05 | 1.5e-05 | 3245.455 | 2272.647 | 0.7002554 | 436719.9 | 101325 | -0.2704545 | Rectangular | 120 mm x 120 mm x 530 mm | 1 | Drop Tower | Wire |  |  | Yes |  | 0.00688189
Kumar, Vipin, et al. "Flame spread over thin circular ducts." Proceedings of the Combustion Institute 40.1-4 (2024): 105775. | Vipin Kumar, Naresh Kambam, Amit Kumar | https://doi.org/10.1016/j.proci.2024.105775 | Flat | 0.18 m x 0.02 m x 0.000076 m | 3.8e-05 | 0.18 | Kimwipes | 250 | 0.06 | 1340 | 620 | 1.791045e-07 | 335000 | 250 | 0.06 | 1340 | 335000 | 0.21 | N2 | 0.02884 | 1011.199723 | 0.025984 | 1.199594 | 2.142076e-05 | 1.5e-05 | 3245.455 | 2272.647 | 0.7002554 | 436719.9 | 101325 | -0.2704545 | Rectangular | 120 mm x 120 mm x 530 mm | 1 | Drop Tower | Wire |  |  | Yes |  | 0.007385827
Kumar, Vipin, et al. "Flame spread over thin circular ducts." Proceedings of the Combustion Institute 40.1-4 (2024): 105775. | Vipin Kumar, Naresh Kambam, Amit Kumar | https://doi.org/10.1016/j.proci.2024.105775 | Flat | 0.18 m x 0.04 m x 0.000076 m | 3.8e-05 | 0.18 | Kimwipes | 250 | 0.06 | 1340 | 620 | 1.791045e-07 | 335000 | 250 | 0.06 | 1340 | 335000 | 0.21 | N2 | 0.02884 | 1011.199723 | 0.025984 | 1.199594 | 2.142076e-05 | 1.5e-05 | 3245.455 | 2272.647 | 0.7002554 | 436719.9 | 101325 | -0.2704545 | Rectangular | 120 mm x 120 mm x 530 mm | 1 | Drop Tower | Wire |  |  | Yes |  | 0.00719685
Kumar, Vipin, et al. "Flame spread over thin circular ducts." Proceedings of the Combustion Institute 40.1-4 (2024): 105775. | Vipin Kumar, Naresh Kambam, Amit Kumar | https://doi.org/10.1016/j.proci.2024.105775 | Flat | 0.18 m x 0.01 m x 0.000076 m | 3.8e-05 | 0.18 | Kimwipes | 250 | 0.06 | 1340 | 620 | 1.791045e-07 | 335000 | 250 | 0.06 | 1340 | 335000 | 0.21 | N2 | 0.02884 | 1011.199723 | 0.025984 | 1.199594 | 2.142076e-05 | 1.5e-05 | 3460.227 | 2423.043 | 0.7002554 | 450938.7 | 101325 | -0.2883523 | Rectangular | 120 mm x 120 mm x 530 mm | 1 | Drop Tower | Wire |  |  | Yes |  | 0.00688189
Kumar, Vipin, et al. "Flame spread over thin circular ducts." Proceedings of the Combustion Institute 40.1-4 (2024): 105775. | Vipin Kumar, Naresh Kambam, Amit Kumar | https://doi.org/10.1016/j.proci.2024.105775 | Flat | 0.18 m x 0.02 m x 0.000076 m | 3.8e-05 | 0.18 | Kimwipes | 250 | 0.06 | 1340 | 620 | 1.791045e-07 | 335000 | 250 | 0.06 | 1340 | 335000 | 0.21 | N2 | 0.02884 | 1011.199723 | 0.025984 | 1.199594 | 2.142076e-05 | 1.5e-05 | 3450 | 2415.881 | 0.7002554 | 450271.8 | 101325 | -0.2875 | Rectangular | 120 mm x 120 mm x 530 mm | 1 | Drop Tower | Wire |  |  | Yes |  | 0.007322835
Kumar, Vipin, et al. "Flame spread over thin circular ducts." Proceedings of the Combustion Institute 40.1-4 (2024): 105775. | Vipin Kumar, Naresh Kambam, Amit Kumar | https://doi.org/10.1016/j.proci.2024.105775 | Flat | 0.18 m x 0.04 m x 0.000076 m | 3.8e-05 | 0.18 | Kimwipes | 250 | 0.06 | 1340 | 620 | 1.791045e-07 | 335000 | 250 | 0.06 | 1340 | 335000 | 0.21 | N2 | 0.02884 | 1011.199723 | 0.025984 | 1.199594 | 2.142076e-05 | 1.5e-05 | 3460.227 | 2423.043 | 0.7002554 | 450938.7 | 101325 | -0.2883523 | Rectangular | 120 mm x 120 mm x 530 mm | 1 | Drop Tower | Wire |  |  | Yes |  | 0.007007874
Kumar, Vipin, et al. "Flame spread over thin circular ducts." Proceedings of the Combustion Institute 40.1-4 (2024): 105775. | Vipin Kumar, Naresh Kambam, Amit Kumar | https://doi.org/10.1016/j.proci.2024.105775 | Flat | 0.18 m x 0.01 m x 0.000076 m | 3.8e-05 | 0.18 | Kimwipes | 250 | 0.06 | 1340 | 620 | 1.791045e-07 | 335000 | 250 | 0.06 | 1340 | 335000 | 0.21 | N2 | 0.02884 | 1011.199723 | 0.025984 | 1.199594 | 2.142076e-05 | 1.5e-05 | 3715.909 | 2602.085 | 0.7002554 | 467302.1 | 101325 | -0.3096591 | Rectangular | 120 mm x 120 mm x 530 mm | 1 | Drop Tower | Wire |  |  | Yes |  | 0.006913386
Kumar, Vipin, et al. "Flame spread over thin circular ducts." Proceedings of the Combustion Institute 40.1-4 (2024): 105775. | Vipin Kumar, Naresh Kambam, Amit Kumar | https://doi.org/10.1016/j.proci.2024.105775 | Flat | 0.18 m x 0.02 m x 0.000076 m | 3.8e-05 | 0.18 | Kimwipes | 250 | 0.06 | 1340 | 620 | 1.791045e-07 | 335000 | 250 | 0.06 | 1340 | 335000 | 0.21 | N2 | 0.02884 | 1011.199723 | 0.025984 | 1.199594 | 2.142076e-05 | 1.5e-05 | 3705.682 | 2594.924 | 0.7002554 | 466658.6 | 101325 | -0.3088068 | Rectangular | 120 mm x 120 mm x 530 mm | 1 | Drop Tower | Wire |  |  | Yes |  | 0.007291339
Kumar, Vipin, et al. "Flame spread over thin circular ducts." Proceedings of the Combustion Institute 40.1-4 (2024): 105775. | Vipin Kumar, Naresh Kambam, Amit Kumar | https://doi.org/10.1016/j.proci.2024.105775 | Flat | 0.18 m x 0.04 m x 0.000076 m | 3.8e-05 | 0.18 | Kimwipes | 250 | 0.06 | 1340 | 620 | 1.791045e-07 | 335000 | 250 | 0.06 | 1340 | 335000 | 0.21 | N2 | 0.02884 | 1011.199723 | 0.025984 | 1.199594 | 2.142076e-05 | 1.5e-05 | 3715.909 | 2602.085 | 0.7002554 | 467302.1 | 101325 | -0.3096591 | Rectangular | 120 mm x 120 mm x 530 mm | 1 | Drop Tower | Wire |  |  | Yes |  | 0.006598425
Kumar, Vipin, et al. "Flame spread over thin circular ducts." Proceedings of the Combustion Institute 40.1-4 (2024): 105775. | Vipin Kumar, Naresh Kambam, Amit Kumar | https://doi.org/10.1016/j.proci.2024.105775 | Flat | 0.18 m x 0.01 m x 0.000076 m | 3.8e-05 | 0.18 | Kimwipes | 250 | 0.06 | 1340 | 620 | 1.791045e-07 | 335000 | 250 | 0.06 | 1340 | 335000 | 0.21 | N2 | 0.02884 | 1011.199723 | 0.025984 | 1.199594 | 2.142076e-05 | 1.5e-05 | 4022.727 | 2816.937 | 0.7002554 | 486211.8 | 101325 | -0.3352273 | Rectangular | 120 mm x 120 mm x 530 mm | 1 | Drop Tower | Wire |  |  | Yes |  | 0.006692913
Kumar, Vipin, et al. "Flame spread over thin circular ducts." Proceedings of the Combustion Institute 40.1-4 (2024): 105775. | Vipin Kumar, Naresh Kambam, Amit Kumar | https://doi.org/10.1016/j.proci.2024.105775 | Flat | 0.18 m x 0.02 m x 0.000076 m | 3.8e-05 | 0.18 | Kimwipes | 250 | 0.06 | 1340 | 620 | 1.791045e-07 | 335000 | 250 | 0.06 | 1340 | 335000 | 0.21 | N2 | 0.02884 | 1011.199723 | 0.025984 | 1.199594 | 2.142076e-05 | 1.5e-05 | 4022.727 | 2816.937 | 0.7002554 | 486211.8 | 101325 | -0.3352273 | Rectangular | 120 mm x 120 mm x 530 mm | 1 | Drop Tower | Wire |  |  | Yes |  | 0.007228346
Kumar, Vipin, et al. "Flame spread over thin circular ducts." Proceedings of the Combustion Institute 40.1-4 (2024): 105775. | Vipin Kumar, Naresh Kambam, Amit Kumar | https://doi.org/10.1016/j.proci.2024.105775 | Flat | 0.18 m x 0.04 m x 0.000076 m | 3.8e-05 | 0.18 | Kimwipes | 250 | 0.06 | 1340 | 620 | 1.791045e-07 | 335000 | 250 | 0.06 | 1340 | 335000 | 0.21 | N2 | 0.02884 | 1011.199723 | 0.025984 | 1.199594 | 2.142076e-05 | 1.5e-05 | 4022.727 | 2816.937 | 0.7002554 | 486211.8 | 101325 | -0.3352273 | Rectangular | 120 mm x 120 mm x 530 mm | 1 | Drop Tower | Wire |  |  | Yes |  | 0.006724409
Kumar, Vipin, et al. "Flame spread over thin circular ducts." Proceedings of the Combustion Institute 40.1-4 (2024): 105775. | Vipin Kumar, Naresh Kambam, Amit Kumar | https://doi.org/10.1016/j.proci.2024.105775 | Flat | 0.18 m x 0.01 m x 0.000076 m | 3.8e-05 | 0.18 | Kimwipes | 250 | 0.06 | 1340 | 620 | 1.791045e-07 | 335000 | 250 | 0.06 | 1340 | 335000 | 0.21 | N2 | 0.02884 | 1011.199723 | 0.025984 | 1.199594 | 2.142076e-05 | 1.5e-05 | 4411.364 | 3089.081 | 0.7002554 | 509156.9 | 101325 | -0.3676136 | Rectangular | 120 mm x 120 mm x 530 mm | 1 | Drop Tower | Wire |  |  | Yes |  | 0.006283465
Kumar, Vipin, et al. "Flame spread over thin circular ducts." Proceedings of the Combustion Institute 40.1-4 (2024): 105775. | Vipin Kumar, Naresh Kambam, Amit Kumar | https://doi.org/10.1016/j.proci.2024.105775 | Flat | 0.18 m x 0.02 m x 0.000076 m | 3.8e-05 | 0.18 | Kimwipes | 250 | 0.06 | 1340 | 620 | 1.791045e-07 | 335000 | 250 | 0.06 | 1340 | 335000 | 0.21 | N2 | 0.02884 | 1011.199723 | 0.025984 | 1.199594 | 2.142076e-05 | 1.5e-05 | 4411.364 | 3089.081 | 0.7002554 | 509156.9 | 101325 | -0.3676136 | Rectangular | 120 mm x 120 mm x 530 mm | 1 | Drop Tower | Wire |  |  | Yes |  | 0.007228346
Kumar, Vipin, et al. "Flame spread over thin circular ducts." Proceedings of the Combustion Institute 40.1-4 (2024): 105775. | Vipin Kumar, Naresh Kambam, Amit Kumar | https://doi.org/10.1016/j.proci.2024.105775 | Flat | 0.18 m x 0.04 m x 0.000076 m | 3.8e-05 | 0.18 | Kimwipes | 250 | 0.06 | 1340 | 620 | 1.791045e-07 | 335000 | 250 | 0.06 | 1340 | 335000 | 0.21 | N2 | 0.02884 | 1011.199723 | 0.025984 | 1.199594 | 2.142076e-05 | 1.5e-05 | 4431.818 | 3103.405 | 0.7002554 | 510336 | 101325 | -0.3693182 | Rectangular | 120 mm x 120 mm x 530 mm | 1 | Drop Tower | Wire |  |  | Yes |  | 0.006661417
Kumar, Vipin, et al. "Flame spread over thin circular ducts." Proceedings of the Combustion Institute 40.1-4 (2024): 105775. | Vipin Kumar, Naresh Kambam, Amit Kumar | https://doi.org/10.1016/j.proci.2024.105775 | Flat | 0.18 m x 0.01 m x 0.000076 m | 3.8e-05 | 0.18 | Kimwipes | 250 | 0.06 | 1340 | 620 | 1.791045e-07 | 335000 | 250 | 0.06 | 1340 | 335000 | 0.21 | N2 | 0.02884 | 1011.199723 | 0.025984 | 1.199594 | 2.142076e-05 | 1.5e-05 | 4840.909 | 3389.873 | 0.7002554 | 533370.1 | 101325 | -0.4034091 | Rectangular | 120 mm x 120 mm x 530 mm | 1 | Drop Tower | Wire |  |  | Yes |  | 0.006125984
Kumar, Vipin, et al. "Flame spread over thin circular ducts." Proceedings of the Combustion Institute 40.1-4 (2024): 105775. | Vipin Kumar, Naresh Kambam, Amit Kumar | https://doi.org/10.1016/j.proci.2024.105775 | Flat | 0.18 m x 0.02 m x 0.000076 m | 3.8e-05 | 0.18 | Kimwipes | 250 | 0.06 | 1340 | 620 | 1.791045e-07 | 335000 | 250 | 0.06 | 1340 | 335000 | 0.21 | N2 | 0.02884 | 1011.199723 | 0.025984 | 1.199594 | 2.142076e-05 | 1.5e-05 | 4851.136 | 3397.035 | 0.7002554 | 533933.3 | 101325 | -0.4042614 | Rectangular | 120 mm x 120 mm x 530 mm | 1 | Drop Tower | Wire |  |  | Yes |  | 0.007291339
Kumar, Vipin, et al. "Flame spread over thin circular ducts." Proceedings of the Combustion Institute 40.1-4 (2024): 105775. | Vipin Kumar, Naresh Kambam, Amit Kumar | https://doi.org/10.1016/j.proci.2024.105775 | Flat | 0.18 m x 0.04 m x 0.000076 m | 3.8e-05 | 0.18 | Kimwipes | 250 | 0.06 | 1340 | 620 | 1.791045e-07 | 335000 | 250 | 0.06 | 1340 | 335000 | 0.21 | N2 | 0.02884 | 1011.199723 | 0.025984 | 1.199594 | 2.142076e-05 | 1.5e-05 | 4851.136 | 3397.035 | 0.7002554 | 533933.3 | 101325 | -0.4042614 | Rectangular | 120 mm x 120 mm x 530 mm | 1 | Drop Tower | Wire |  |  | Yes |  | 0.006692913
Kumar, Vipin, et al. "Flame spread over thin circular ducts." Proceedings of the Combustion Institute 40.1-4 (2024): 105775. | Vipin Kumar, Naresh Kambam, Amit Kumar | https://doi.org/10.1016/j.proci.2024.105775 | Cylindrical | 0.01 m x 0.010152 m | 7.6e-05 | 0.010152 | Kimwipes | 250 | 0.06 | 1340 | 620 | 1.791045e-07 | 335000 | 250 | 0.06 | 1340 | 335000 | 0.21 | N2 | 0.02884 | 1011.199723 | 0.025984 | 1.199594 | 2.142076e-05 | 1.5e-05 | 70.95362 | 49.68566 | 0.7002554 | 15335.29 | 101325 | -0.1048369 | Rectangular | 120 mm x 120 mm x 530 mm | 0.0001 | Drop Tower | Wire |  |  | Yes |  | 0.005942974
Kumar, Vipin, et al. "Flame spread over thin circular ducts." Proceedings of the Combustion Institute 40.1-4 (2024): 105775. | Vipin Kumar, Naresh Kambam, Amit Kumar | https://doi.org/10.1016/j.proci.2024.105775 | Cylindrical | 0.019 m x 0.019152 m | 7.6e-05 | 0.019152 | Kimwipes | 250 | 0.06 | 1340 | 620 | 1.791045e-07 | 335000 | 250 | 0.06 | 1340 | 335000 | 0.21 | N2 | 0.02884 | 1011.199723 | 0.025984 | 1.199594 | 2.142076e-05 | 1.5e-05 | 133.8273 | 93.71328 | 0.7002554 | 28927.33 | 101325 | -0.1048146 | Rectangular | 120 mm x 120 mm x 530 mm | 0.0001 | Drop Tower | Wire |  |  | Yes |  | 0.00610004
Kumar, Vipin, et al. "Flame spread over thin circular ducts." Proceedings of the Combustion Institute 40.1-4 (2024): 105775. | Vipin Kumar, Naresh Kambam, Amit Kumar | https://doi.org/10.1016/j.proci.2024.105775 | Cylindrical | 0.038 m x 0.038152 m | 7.6e-05 | 0.038152 | Kimwipes | 250 | 0.06 | 1340 | 620 | 1.791045e-07 | 335000 | 250 | 0.06 | 1340 | 335000 | 0.21 | N2 | 0.02884 | 1011.199723 | 0.025984 | 1.199594 | 2.142076e-05 | 1.5e-05 | 274.4234 | 192.1665 | 0.7002554 | 58465.3 | 101325 | -0.1078934 | Rectangular | 120 mm x 120 mm x 530 mm | 0.0001 | Drop Tower | Wire |  |  | Yes |  | 0.00842497
Kumar, Vipin, et al. "Flame spread over thin circular ducts." Proceedings of the Combustion Institute 40.1-4 (2024): 105775. | Vipin Kumar, Naresh Kambam, Amit Kumar | https://doi.org/10.1016/j.proci.2024.105775 | Cylindrical | 0.01 m x 0.010152 m | 7.6e-05 | 0.010152 | Kimwipes | 250 | 0.06 | 1340 | 620 | 1.791045e-07 | 335000 | 250 | 0.06 | 1340 | 335000 | 0.21 | N2 | 0.02884 | 1011.199723 | 0.025984 | 1.199594 | 2.142076e-05 | 1.5e-05 | 106.0484 | 74.26097 | 0.7002554 | 18748.08 | 101325 | -0.1566909 | Rectangular | 120 mm x 120 mm x 530 mm | 0.0001 | Drop Tower | Wire |  |  | Yes |  | 0.006890813
Kumar, Vipin, et al. "Flame spread over thin circular ducts." Proceedings of the Combustion Institute 40.1-4 (2024): 105775. | Vipin Kumar, Naresh Kambam, Amit Kumar | https://doi.org/10.1016/j.proci.2024.105775 | Cylindrical | 0.019 m x 0.019152 m | 7.6e-05 | 0.019152 | Kimwipes | 250 | 0.06 | 1340 | 620 | 1.791045e-07 | 335000 | 250 | 0.06 | 1340 | 335000 | 0.21 | N2 | 0.02884 | 1011.199723 | 0.025984 | 1.199594 | 2.142076e-05 | 1.5e-05 | 199.9034 | 139.9835 | 0.7002554 | 35354.62 | 101325 | -0.156566 | Rectangular | 120 mm x 120 mm x 530 mm | 0.0001 | Drop Tower | Wire |  |  | Yes |  | 0.007770381
Kumar, Vipin, et al. "Flame spread over thin circular ducts." Proceedings of the Combustion Institute 40.1-4 (2024): 105775. | Vipin Kumar, Naresh Kambam, Amit Kumar | https://doi.org/10.1016/j.proci.2024.105775 | Cylindrical | 0.038 m x 0.038152 m | 7.6e-05 | 0.038152 | Kimwipes | 250 | 0.06 | 1340 | 620 | 1.791045e-07 | 335000 | 250 | 0.06 | 1340 | 335000 | 0.21 | N2 | 0.02884 | 1011.199723 | 0.025984 | 1.199594 | 2.142076e-05 | 1.5e-05 | 397.9026 | 278.6334 | 0.7002554 | 70400.54 | 101325 | -0.156441 | Rectangular | 120 mm x 120 mm x 530 mm | 0.0001 | Drop Tower | Wire |  |  | Yes |  | 0.008649949
Kumar, Vipin, et al. "Flame spread over thin circular ducts." Proceedings of the Combustion Institute 40.1-4 (2024): 105775. | Vipin Kumar, Naresh Kambam, Amit Kumar | https://doi.org/10.1016/j.proci.2024.105775 | Cylindrical | 0.01 m x 0.010152 m | 7.6e-05 | 0.010152 | Kimwipes | 250 | 0.06 | 1340 | 620 | 1.791045e-07 | 335000 | 250 | 0.06 | 1340 | 335000 | 0.21 | N2 | 0.02884 | 1011.199723 | 0.025984 | 1.199594 | 2.142076e-05 | 1.5e-05 | 138.9145 | 97.27561 | 0.7002554 | 21457.47 | 101325 | -0.2052519 | Rectangular | 120 mm x 120 mm x 530 mm | 0.0001 | Drop Tower | Wire |  |  | Yes |  | 0.007021552
Kumar, Vipin, et al. "Flame spread over thin circular ducts." Proceedings of the Combustion Institute 40.1-4 (2024): 105775. | Vipin Kumar, Naresh Kambam, Amit Kumar | https://doi.org/10.1016/j.proci.2024.105775 | Cylindrical | 0.019 m x 0.019152 m | 7.6e-05 | 0.019152 | Kimwipes | 250 | 0.06 | 1340 | 620 | 1.791045e-07 | 335000 | 250 | 0.06 | 1340 | 335000 | 0.21 | N2 | 0.02884 | 1011.199723 | 0.025984 | 1.199594 | 2.142076e-05 | 1.5e-05 | 265.0794 | 185.6233 | 0.7002554 | 40712.15 | 101325 | -0.2076123 | Rectangular | 120 mm x 120 mm x 530 mm | 0.0001 | Drop Tower | Wire |  |  | Yes |  | 0.008403998
Kumar, Vipin, et al. "Flame spread over thin circular ducts." Proceedings of the Combustion Institute 40.1-4 (2024): 105775. | Vipin Kumar, Naresh Kambam, Amit Kumar | https://doi.org/10.1016/j.proci.2024.105775 | Cylindrical | 0.038 m x 0.038152 m | 7.6e-05 | 0.038152 | Kimwipes | 250 | 0.06 | 1340 | 620 | 1.791045e-07 | 335000 | 250 | 0.06 | 1340 | 335000 | 0.21 | N2 | 0.02884 | 1011.199723 | 0.025984 | 1.199594 | 2.142076e-05 | 1.5e-05 | 531.4371 | 372.1417 | 0.7002554 | 81360.49 | 101325 | -0.208942 | Rectangular | 120 mm x 120 mm x 530 mm | 0.0001 | Drop Tower | Wire |  |  | Yes |  | 0.01104288
Kumar, Vipin, et al. "Flame spread over thin circular ducts." Proceedings of the Combustion Institute 40.1-4 (2024): 105775. | Vipin Kumar, Naresh Kambam, Amit Kumar | https://doi.org/10.1016/j.proci.2024.105775 | Cylindrical | 0.01 m x 0.010152 m | 7.6e-05 | 0.010152 | Kimwipes | 250 | 0.06 | 1340 | 620 | 1.791045e-07 | 335000 | 250 | 0.06 | 1340 | 335000 | 0.21 | N2 | 0.02884 | 1011.199723 | 0.025984 | 1.199594 | 2.142076e-05 | 1.5e-05 | 173.4687 | 121.4724 | 0.7002554 | 23978.13 | 101325 | -0.2563072 | Rectangular | 120 mm x 120 mm x 530 mm | 1 | Drop Tower | Wire |  |  | Yes |  | 0.007592343
Kumar, Vipin, et al. "Flame spread over thin circular ducts." Proceedings of the Combustion Institute 40.1-4 (2024): 105775. | Vipin Kumar, Naresh Kambam, Amit Kumar | https://doi.org/10.1016/j.proci.2024.105775 | Cylindrical | 0.019 m x 0.019152 m | 7.6e-05 | 0.019152 | Kimwipes | 250 | 0.06 | 1340 | 620 | 1.791045e-07 | 335000 | 250 | 0.06 | 1340 | 335000 | 0.21 | N2 | 0.02884 | 1011.199723 | 0.025984 | 1.199594 | 2.142076e-05 | 1.5e-05 | 328.1816 | 229.811 | 0.7002554 | 45299.48 | 101325 | -0.2570345 | Rectangular | 120 mm x 120 mm x 530 mm | 1 | Drop Tower | Wire |  |  | Yes |  | 0.008472
Kumar, Vipin, et al. "Flame spread over thin circular ducts." Proceedings of the Combustion Institute 40.1-4 (2024): 105775. | Vipin Kumar, Naresh Kambam, Amit Kumar | https://doi.org/10.1016/j.proci.2024.105775 | Cylindrical | 0.038 m x 0.038152 m | 7.6e-05 | 0.038152 | Kimwipes | 250 | 0.06 | 1340 | 620 | 1.791045e-07 | 335000 | 250 | 0.06 | 1340 | 335000 | 0.21 | N2 | 0.02884 | 1011.199723 | 0.025984 | 1.199594 | 2.142076e-05 | 1.5e-05 | 661.4534 | 463.1863 | 0.7002554 | 90768.94 | 101325 | -0.2600598 | Rectangular | 120 mm x 120 mm x 530 mm | 1 | Drop Tower | Wire |  |  | Yes |  | 0.01117389
Kumar, Vipin, et al. "Flame spread over thin circular ducts." Proceedings of the Combustion Institute 40.1-4 (2024): 105775. | Vipin Kumar, Naresh Kambam, Amit Kumar | https://doi.org/10.1016/j.proci.2024.105775 | Cylindrical | 0.01 m x 0.010152 m | 7.6e-05 | 0.010152 | Kimwipes | 250 | 0.06 | 1340 | 620 | 1.791045e-07 | 335000 | 250 | 0.06 | 1340 | 335000 | 0.21 | N2 | 0.02884 | 1011.199723 | 0.025984 | 1.199594 | 2.142076e-05 | 1.5e-05 | 185.4881 | 129.889 | 0.7002554 | 24794.92 | 101325 | -0.2740663 | Rectangular | 120 mm x 120 mm x 530 mm | 1 | Drop Tower | Wire |  |  | Yes |  | 0.008568025
Kumar, Vipin, et al. "Flame spread over thin circular ducts." Proceedings of the Combustion Institute 40.1-4 (2024): 105775. | Vipin Kumar, Naresh Kambam, Amit Kumar | https://doi.org/10.1016/j.proci.2024.105775 | Cylindrical | 0.019 m x 0.019152 m | 7.6e-05 | 0.019152 | Kimwipes | 250 | 0.06 | 1340 | 620 | 1.791045e-07 | 335000 | 250 | 0.06 | 1340 | 335000 | 0.21 | N2 | 0.02884 | 1011.199723 | 0.025984 | 1.199594 | 2.142076e-05 | 1.5e-05 | 351.7795 | 246.3355 | 0.7002554 | 46899.83 | 101325 | -0.2755165 | Rectangular | 120 mm x 120 mm x 530 mm | 1 | Drop Tower | Wire |  |  | Yes |  | 0.01035875
Kumar, Vipin, et al. "Flame spread over thin circular ducts." Proceedings of the Combustion Institute 40.1-4 (2024): 105775. | Vipin Kumar, Naresh Kambam, Amit Kumar | https://doi.org/10.1016/j.proci.2024.105775 | Cylindrical | 0.038 m x 0.038152 m | 7.6e-05 | 0.038152 | Kimwipes | 250 | 0.06 | 1340 | 620 | 1.791045e-07 | 335000 | 250 | 0.06 | 1340 | 335000 | 0.21 | N2 | 0.02884 | 1011.199723 | 0.025984 | 1.199594 | 2.142076e-05 | 1.5e-05 | 704.4782 | 493.3147 | 0.7002554 | 93674.51 | 101325 | -0.2769756 | Rectangular | 120 mm x 120 mm x 530 mm | 1 | Drop Tower | Wire |  |  | Yes |  | 0.01208665
Kumar, Vipin, et al. "Flame spread over thin circular ducts." Proceedings of the Combustion Institute 40.1-4 (2024): 105775. | Vipin Kumar, Naresh Kambam, Amit Kumar | https://doi.org/10.1016/j.proci.2024.105775 | Cylindrical | 0.01 m x 0.010152 m | 7.6e-05 | 0.010152 | Kimwipes | 250 | 0.06 | 1340 | 620 | 1.791045e-07 | 335000 | 250 | 0.06 | 1340 | 335000 | 0.21 | N2 | 0.02884 | 1011.199723 | 0.025984 | 1.199594 | 2.142076e-05 | 1.5e-05 | 195.318 | 136.7725 | 0.7002554 | 25443.45 | 101325 | -0.2885904 | Rectangular | 120 mm x 120 mm x 530 mm | 1 | Drop Tower | Wire |  |  | Yes |  | 0.008318237
Kumar, Vipin, et al. "Flame spread over thin circular ducts." Proceedings of the Combustion Institute 40.1-4 (2024): 105775. | Vipin Kumar, Naresh Kambam, Amit Kumar | https://doi.org/10.1016/j.proci.2024.105775 | Cylindrical | 0.019 m x 0.019152 m | 7.6e-05 | 0.019152 | Kimwipes | 250 | 0.06 | 1340 | 620 | 1.791045e-07 | 335000 | 250 | 0.06 | 1340 | 335000 | 0.21 | N2 | 0.02884 | 1011.199723 | 0.025984 | 1.199594 | 2.142076e-05 | 1.5e-05 | 369.2414 | 258.5633 | 0.7002554 | 48049.76 | 101325 | -0.2891928 | Rectangular | 120 mm x 120 mm x 530 mm | 1 | Drop Tower | Wire |  |  | Yes |  | 0.01007746
Kumar, Vipin, et al. "Flame spread over thin circular ducts." Proceedings of the Combustion Institute 40.1-4 (2024): 105775. | Vipin Kumar, Naresh Kambam, Amit Kumar | https://doi.org/10.1016/j.proci.2024.105775 | Cylindrical | 0.038 m x 0.038152 m | 7.6e-05 | 0.038152 | Kimwipes | 250 | 0.06 | 1340 | 620 | 1.791045e-07 | 335000 | 250 | 0.06 | 1340 | 335000 | 0.21 | N2 | 0.02884 | 1011.199723 | 0.025984 | 1.199594 | 2.142076e-05 | 1.5e-05 | 739.184 | 517.6176 | 0.7002554 | 95954.18 | 101325 | -0.2906207 | Rectangular | 120 mm x 120 mm x 530 mm | 1 | Drop Tower | Wire |  |  | Yes |  | 0.01202526
Kumar, Vipin, et al. "Flame spread over thin circular ducts." Proceedings of the Combustion Institute 40.1-4 (2024): 105775. | Vipin Kumar, Naresh Kambam, Amit Kumar | https://doi.org/10.1016/j.proci.2024.105775 | Cylindrical | 0.01 m x 0.010152 m | 7.6e-05 | 0.010152 | Kimwipes | 250 | 0.06 | 1340 | 620 | 1.791045e-07 | 335000 | 250 | 0.06 | 1340 | 335000 | 0.21 | N2 | 0.02884 | 1011.199723 | 0.025984 | 1.199594 | 2.142076e-05 | 1.5e-05 | 209.7594 | 146.8851 | 0.7002554 | 26367.29 | 101325 | -0.3099282 | Rectangular | 120 mm x 120 mm x 530 mm | 1 | Drop Tower | Wire |  |  | Yes |  | 0.008100576
Kumar, Vipin, et al. "Flame spread over thin circular ducts." Proceedings of the Combustion Institute 40.1-4 (2024): 105775. | Vipin Kumar, Naresh Kambam, Amit Kumar | https://doi.org/10.1016/j.proci.2024.105775 | Cylindrical | 0.019 m x 0.019152 m | 7.6e-05 | 0.019152 | Kimwipes | 250 | 0.06 | 1340 | 620 | 1.791045e-07 | 335000 | 250 | 0.06 | 1340 | 335000 | 0.21 | N2 | 0.02884 | 1011.199723 | 0.025984 | 1.199594 | 2.142076e-05 | 1.5e-05 | 397.5223 | 278.3671 | 0.7002554 | 49855.93 | 101325 | -0.3113426 | Rectangular | 120 mm x 120 mm x 530 mm | 1 | Drop Tower | Wire |  |  | Yes |  | 0.01014261
Kumar, Vipin, et al. "Flame spread over thin circular ducts." Proceedings of the Combustion Institute 40.1-4 (2024): 105775. | Vipin Kumar, Naresh Kambam, Amit Kumar | https://doi.org/10.1016/j.proci.2024.105775 | Cylindrical | 0.038 m x 0.038152 m | 7.6e-05 | 0.038152 | Kimwipes | 250 | 0.06 | 1340 | 620 | 1.791045e-07 | 335000 | 250 | 0.06 | 1340 | 335000 | 0.21 | N2 | 0.02884 | 1011.199723 | 0.025984 | 1.199594 | 2.142076e-05 | 1.5e-05 | 806.462 | 564.7294 | 0.7002554 | 100225.8 | 101325 | -0.317072 | Rectangular | 120 mm x 120 mm x 530 mm | 1 | Drop Tower | Wire |  |  | Yes |  | 0.01180813
Kumar, Vipin, et al. "Flame spread over thin circular ducts." Proceedings of the Combustion Institute 40.1-4 (2024): 105775. | Vipin Kumar, Naresh Kambam, Amit Kumar | https://doi.org/10.1016/j.proci.2024.105775 | Cylindrical | 0.01 m x 0.010152 m | 7.6e-05 | 0.010152 | Kimwipes | 250 | 0.06 | 1340 | 620 | 1.791045e-07 | 335000 | 250 | 0.06 | 1340 | 335000 | 0.21 | N2 | 0.02884 | 1011.199723 | 0.025984 | 1.199594 | 2.142076e-05 | 1.5e-05 | 227.6495 | 159.4128 | 0.7002554 | 27468.7 | 101325 | -0.3363616 | Rectangular | 120 mm x 120 mm x 530 mm | 1 | Drop Tower | Wire |  |  | Yes |  | 0.008009103
Kumar, Vipin, et al. "Flame spread over thin circular ducts." Proceedings of the Combustion Institute 40.1-4 (2024): 105775. | Vipin Kumar, Naresh Kambam, Amit Kumar | https://doi.org/10.1016/j.proci.2024.105775 | Cylindrical | 0.019 m x 0.019152 m | 7.6e-05 | 0.019152 | Kimwipes | 250 | 0.06 | 1340 | 620 | 1.791045e-07 | 335000 | 250 | 0.06 | 1340 | 335000 | 0.21 | N2 | 0.02884 | 1011.199723 | 0.025984 | 1.199594 | 2.142076e-05 | 1.5e-05 | 430.2755 | 301.3028 | 0.7002554 | 51869.18 | 101325 | -0.3369952 | Rectangular | 120 mm x 120 mm x 530 mm | 1 | Drop Tower | Wire |  |  | Yes |  | 0.009548436
Kumar, Vipin, et al. "Flame spread over thin circular ducts." Proceedings of the Combustion Institute 40.1-4 (2024): 105775. | Vipin Kumar, Naresh Kambam, Amit Kumar | https://doi.org/10.1016/j.proci.2024.105775 | Cylindrical | 0.038 m x 0.038152 m | 7.6e-05 | 0.038152 | Kimwipes | 250 | 0.06 | 1340 | 620 | 1.791045e-07 | 335000 | 250 | 0.06 | 1340 | 335000 | 0.21 | N2 | 0.02884 | 1011.199723 | 0.025984 | 1.199594 | 2.142076e-05 | 1.5e-05 | 860.7565 | 602.7494 | 0.7002554 | 103544.7 | 101325 | -0.3384186 | Rectangular | 120 mm x 120 mm x 530 mm | 1 | Drop Tower | Wire |  |  | Yes |  | 0.01152764
Kumar, Vipin, et al. "Flame spread over thin circular ducts." Proceedings of the Combustion Institute 40.1-4 (2024): 105775. | Vipin Kumar, Naresh Kambam, Amit Kumar | https://doi.org/10.1016/j.proci.2024.105775 | Cylindrical | 0.01 m x 0.010152 m | 7.6e-05 | 0.010152 | Kimwipes | 250 | 0.06 | 1340 | 620 | 1.791045e-07 | 335000 | 250 | 0.06 | 1340 | 335000 | 0.21 | N2 | 0.02884 | 1011.199723 | 0.025984 | 1.199594 | 2.142076e-05 | 1.5e-05 | 249.5774 | 174.7679 | 0.7002554 | 28761.22 | 101325 | -0.3687609 | Rectangular | 120 mm x 120 mm x 530 mm | 1 | Drop Tower | Wire |  |  | Yes |  | 0.007918254
Kumar, Vipin, et al. "Flame spread over thin circular ducts." Proceedings of the Combustion Institute 40.1-4 (2024): 105775. | Vipin Kumar, Naresh Kambam, Amit Kumar | https://doi.org/10.1016/j.proci.2024.105775 | Cylindrical | 0.019 m x 0.019152 m | 7.6e-05 | 0.019152 | Kimwipes | 250 | 0.06 | 1340 | 620 | 1.791045e-07 | 335000 | 250 | 0.06 | 1340 | 335000 | 0.21 | N2 | 0.02884 | 1011.199723 | 0.025984 | 1.199594 | 2.142076e-05 | 1.5e-05 | 470.663 | 329.5843 | 0.7002554 | 54248.92 | 101325 | -0.368627 | Rectangular | 120 mm x 120 mm x 530 mm | 1 | Drop Tower | Wire |  |  | Yes |  | 0.008860649
Kumar, Vipin, et al. "Flame spread over thin circular ducts." Proceedings of the Combustion Institute 40.1-4 (2024): 105775. | Vipin Kumar, Naresh Kambam, Amit Kumar | https://doi.org/10.1016/j.proci.2024.105775 | Cylindrical | 0.038 m x 0.038152 m | 7.6e-05 | 0.038152 | Kimwipes | 250 | 0.06 | 1340 | 620 | 1.791045e-07 | 335000 | 250 | 0.06 | 1340 | 335000 | 0.21 | N2 | 0.02884 | 1011.199723 | 0.025984 | 1.199594 | 2.142076e-05 | 1.5e-05 | 945.4101 | 662.0286 | 0.7002554 | 108517 | 101325 | -0.3717014 | Rectangular | 120 mm x 120 mm x 530 mm | 1 | Drop Tower | Wire |  |  | Yes |  | 0.01121699
Kumar, Vipin, et al. "Flame spread over thin circular ducts." Proceedings of the Combustion Institute 40.1-4 (2024): 105775. | Vipin Kumar, Naresh Kambam, Amit Kumar | https://doi.org/10.1016/j.proci.2024.105775 | Cylindrical | 0.01 m x 0.010152 m | 7.6e-05 | 0.010152 | Kimwipes | 250 | 0.06 | 1340 | 620 | 1.791045e-07 | 335000 | 250 | 0.06 | 1340 | 335000 | 0.21 | N2 | 0.02884 | 1011.199723 | 0.025984 | 1.199594 | 2.142076e-05 | 1.5e-05 | 273.2507 | 191.3453 | 0.7002554 | 30094.38 | 101325 | -0.4037392 | Rectangular | 120 mm x 120 mm x 530 mm | 1 | Drop Tower | Wire |  |  | Yes |  | 0.007670608
Kumar, Vipin, et al. "Flame spread over thin circular ducts." Proceedings of the Combustion Institute 40.1-4 (2024): 105775. | Vipin Kumar, Naresh Kambam, Amit Kumar | https://doi.org/10.1016/j.proci.2024.105775 | Cylindrical | 0.019 m x 0.019152 m | 7.6e-05 | 0.019152 | Kimwipes | 250 | 0.06 | 1340 | 620 | 1.791045e-07 | 335000 | 250 | 0.06 | 1340 | 335000 | 0.21 | N2 | 0.02884 | 1011.199723 | 0.025984 | 1.199594 | 2.142076e-05 | 1.5e-05 | 518.622 | 363.1679 | 0.7002554 | 56945.78 | 101325 | -0.4061889 | Rectangular | 120 mm x 120 mm x 530 mm | 1 | Drop Tower | Wire |  |  | Yes |  | 0.008424791
Kumar, Vipin, et al. "Flame spread over thin circular ducts." Proceedings of the Combustion Institute 40.1-4 (2024): 105775. | Vipin Kumar, Naresh Kambam, Amit Kumar | https://doi.org/10.1016/j.proci.2024.105775 | Cylindrical | 0.038 m x 0.038152 m | 7.6e-05 | 0.038152 | Kimwipes | 250 | 0.06 | 1340 | 620 | 1.791045e-07 | 335000 | 250 | 0.06 | 1340 | 335000 | 0.21 | N2 | 0.02884 | 1011.199723 | 0.025984 | 1.199594 | 2.142076e-05 | 1.5e-05 | 1034.615 | 724.4946 | 0.7002554 | 113521.2 | 101325 | -0.4067735 | Rectangular | 120 mm x 120 mm x 530 mm | 1 | Drop Tower | Wire |  |  | Yes |  | 0.01030967
Kumar, Vipin, Prema Prescilla T., Amit Kumar, Akash Gupta, and Payal Sharma. "An Experimental Study of Opposed Flame Spread along Various Thin Fuel Configurations in 0." 0 Science and Technology 36.64 (2024). | Vipin Kumar, Prema Prescilla T., Amit Kumar, Akash Gupta, Payal Sharma | https://doi.org/10.1007/s12217-024-10147-3 | Flat | 0.18 m x 0.02 m x 0.000076 m | 3.8e-05 | 0.18 | Kimwipes | 250 | 0.06 | 1340 | 620 | 1.791045e-07 | 335000 | 250 | 0.06 | 1340 | 335000 | 0.21 | N2 | 0.02884 | 1011.199723 | 0.025984 | 1.199594 | 2.142076e-05 | 1.5e-05 | 1208.5 | 846.259 | 0.7002554 | 266494.7 | 101325 | -0.1007084 | Rectangular | 120 mm x 120 mm x 530 mm | 0.0001 | Drop Tower | Wire |  |  | Yes |  | 0.005997123
Kumar, Vipin, Prema Prescilla T., Amit Kumar, Akash Gupta, and Payal Sharma. "An Experimental Study of Opposed Flame Spread along Various Thin Fuel Configurations in 0." 0 Science and Technology 36.64 (2024). | Vipin Kumar, Prema Prescilla T., Amit Kumar, Akash Gupta, Payal Sharma | https://doi.org/10.1007/s12217-024-10147-3 | Flat | 0.18 m x 0.02 m x 0.000076 m | 3.8e-05 | 0.18 | Kimwipes | 250 | 0.06 | 1340 | 620 | 1.791045e-07 | 335000 | 250 | 0.06 | 1340 | 335000 | 0.21 | N2 | 0.02884 | 1011.199723 | 0.025984 | 1.199594 | 2.142076e-05 | 1.5e-05 | 1812.909 | 1269.5 | 0.7002554 | 326402.4 | 101325 | -0.1510758 | Rectangular | 120 mm x 120 mm x 530 mm | 0.0001 | Drop Tower | Wire |  |  | Yes |  | 0.007483393
Kumar, Vipin, Prema Prescilla T., Amit Kumar, Akash Gupta, and Payal Sharma. "An Experimental Study of Opposed Flame Spread along Various Thin Fuel Configurations in 0." 0 Science and Technology 36.64 (2024). | Vipin Kumar, Prema Prescilla T., Amit Kumar, Akash Gupta, Payal Sharma | https://doi.org/10.1007/s12217-024-10147-3 | Flat | 0.18 m x 0.02 m x 0.000076 m | 3.8e-05 | 0.18 | Kimwipes | 250 | 0.06 | 1340 | 620 | 1.791045e-07 | 335000 | 250 | 0.06 | 1340 | 335000 | 0.21 | N2 | 0.02884 | 1011.199723 | 0.025984 | 1.199594 | 2.142076e-05 | 1.5e-05 | 2413.508 | 1690.072 | 0.7002554 | 376608 | 101325 | -0.2011257 | Rectangular | 120 mm x 120 mm x 530 mm | 0.0001 | Drop Tower | Wire |  |  | Yes |  | 0.008069249
Kumar, Vipin, Prema Prescilla T., Amit Kumar, Akash Gupta, and Payal Sharma. "An Experimental Study of Opposed Flame Spread along Various Thin Fuel Configurations in 0." 0 Science and Technology 36.64 (2024). | Vipin Kumar, Prema Prescilla T., Amit Kumar, Akash Gupta, Payal Sharma | https://doi.org/10.1007/s12217-024-10147-3 | Flat | 0.18 m x 0.02 m x 0.000076 m | 3.8e-05 | 0.18 | Kimwipes | 250 | 0.06 | 1340 | 620 | 1.791045e-07 | 335000 | 250 | 0.06 | 1340 | 335000 | 0.21 | N2 | 0.02884 | 1011.199723 | 0.025984 | 1.199594 | 2.142076e-05 | 1.5e-05 | 3017.844 | 2113.261 | 0.7002554 | 421127.5 | 101325 | -0.251487 | Rectangular | 120 mm x 120 mm x 530 mm | 0.0001 | Drop Tower | Wire |  |  | Yes |  | 0.00820487
Kumar, Vipin, Prema Prescilla T., Amit Kumar, Akash Gupta, and Payal Sharma. "An Experimental Study of Opposed Flame Spread along Various Thin Fuel Configurations in 0." 0 Science and Technology 36.64 (2024). | Vipin Kumar, Prema Prescilla T., Amit Kumar, Akash Gupta, Payal Sharma | https://doi.org/10.1007/s12217-024-10147-3 | Flat | 0.18 m x 0.02 m x 0.000076 m | 3.8e-05 | 0.18 | Kimwipes | 250 | 0.06 | 1340 | 620 | 1.791045e-07 | 335000 | 250 | 0.06 | 1340 | 335000 | 0.21 | N2 | 0.02884 | 1011.199723 | 0.025984 | 1.199594 | 2.142076e-05 | 1.5e-05 | 3211.888 | 2249.142 | 0.7002554 | 434455.6 | 101325 | -0.2676573 | Rectangular | 120 mm x 120 mm x 530 mm | 1 | Ground | Wire |  |  | Yes |  | 0.007390084
Kumar, Vipin, Prema Prescilla T., Amit Kumar, Akash Gupta, and Payal Sharma. "An Experimental Study of Opposed Flame Spread along Various Thin Fuel Configurations in 0." 0 Science and Technology 36.64 (2024). | Vipin Kumar, Prema Prescilla T., Amit Kumar, Akash Gupta, Payal Sharma | https://doi.org/10.1007/s12217-024-10147-3 | Flat | 0.18 m x 0.02 m x 0.000076 m | 3.8e-05 | 0.18 | Kimwipes | 250 | 0.06 | 1340 | 620 | 1.791045e-07 | 335000 | 250 | 0.06 | 1340 | 335000 | 0.21 | N2 | 0.02884 | 1011.199723 | 0.025984 | 1.199594 | 2.142076e-05 | 1.5e-05 | 3386.293 | 2371.27 | 0.7002554 | 446095.1 | 101325 | -0.2821911 | Rectangular | 120 mm x 120 mm x 530 mm | 1 | Ground | Wire |  |  | Yes |  | 0.007268033
Kumar, Vipin, Prema Prescilla T., Amit Kumar, Akash Gupta, and Payal Sharma. "An Experimental Study of Opposed Flame Spread along Various Thin Fuel Configurations in 0." 0 Science and Technology 36.64 (2024). | Vipin Kumar, Prema Prescilla T., Amit Kumar, Akash Gupta, Payal Sharma | https://doi.org/10.1007/s12217-024-10147-3 | Flat | 0.18 m x 0.02 m x 0.000076 m | 3.8e-05 | 0.18 | Kimwipes | 250 | 0.06 | 1340 | 620 | 1.791045e-07 | 335000 | 250 | 0.06 | 1340 | 335000 | 0.21 | N2 | 0.02884 | 1011.199723 | 0.025984 | 1.199594 | 2.142076e-05 | 1.5e-05 | 3634.637 | 2545.174 | 0.7002554 | 462163.6 | 101325 | -0.3028864 | Rectangular | 120 mm x 120 mm x 530 mm | 1 | Ground | Wire |  |  | Yes |  | 0.007284155
Kumar, Vipin, Prema Prescilla T., Amit Kumar, Akash Gupta, and Payal Sharma. "An Experimental Study of Opposed Flame Spread along Various Thin Fuel Configurations in 0." 0 Science and Technology 36.64 (2024). | Vipin Kumar, Prema Prescilla T., Amit Kumar, Akash Gupta, Payal Sharma | https://doi.org/10.1007/s12217-024-10147-3 | Flat | 0.18 m x 0.02 m x 0.000076 m | 3.8e-05 | 0.18 | Kimwipes | 250 | 0.06 | 1340 | 620 | 1.791045e-07 | 335000 | 250 | 0.06 | 1340 | 335000 | 0.21 | N2 | 0.02884 | 1011.199723 | 0.025984 | 1.199594 | 2.142076e-05 | 1.5e-05 | 3967.326 | 2778.141 | 0.7002554 | 482852.1 | 101325 | -0.3306105 | Rectangular | 120 mm x 120 mm x 530 mm | 1 | Ground | Wire |  |  | Yes |  | 0.007230606
Kumar, Vipin, Prema Prescilla T., Amit Kumar, Akash Gupta, and Payal Sharma. "An Experimental Study of Opposed Flame Spread along Various Thin Fuel Configurations in 0." 0 Science and Technology 36.64 (2024). | Vipin Kumar, Prema Prescilla T., Amit Kumar, Akash Gupta, Payal Sharma | https://doi.org/10.1007/s12217-024-10147-3 | Flat | 0.18 m x 0.02 m x 0.000076 m | 3.8e-05 | 0.18 | Kimwipes | 250 | 0.06 | 1340 | 620 | 1.791045e-07 | 335000 | 250 | 0.06 | 1340 | 335000 | 0.21 | N2 | 0.02884 | 1011.199723 | 0.025984 | 1.199594 | 2.142076e-05 | 1.5e-05 | 4351.017 | 3046.823 | 0.7002554 | 505662.3 | 101325 | -0.3625847 | Rectangular | 120 mm x 120 mm x 530 mm | 1 | Ground | Wire |  |  | Yes |  | 0.007228761
Kumar, Vipin, Prema Prescilla T., Amit Kumar, Akash Gupta, and Payal Sharma. "An Experimental Study of Opposed Flame Spread along Various Thin Fuel Configurations in 0." 0 Science and Technology 36.64 (2024). | Vipin Kumar, Prema Prescilla T., Amit Kumar, Akash Gupta, Payal Sharma | https://doi.org/10.1007/s12217-024-10147-3 | Flat | 0.18 m x 0.02 m x 0.000076 m | 3.8e-05 | 0.18 | Kimwipes | 250 | 0.06 | 1340 | 620 | 1.791045e-07 | 335000 | 250 | 0.06 | 1340 | 335000 | 0.21 | N2 | 0.02884 | 1011.199723 | 0.025984 | 1.199594 | 2.142076e-05 | 1.5e-05 | 4790.913 | 3354.863 | 0.7002554 | 530608.7 | 101325 | -0.3992428 | Rectangular | 120 mm x 120 mm x 530 mm | 1 | Ground | Wire |  |  | Yes |  | 0.007174697
Kumar, Vipin, Prema Prescilla T., Amit Kumar, Akash Gupta, and Payal Sharma. "An Experimental Study of Opposed Flame Spread along Various Thin Fuel Configurations in 0." 0 Science and Technology 36.64 (2024). | Vipin Kumar, Prema Prescilla T., Amit Kumar, Akash Gupta, Payal Sharma | https://doi.org/10.1007/s12217-024-10147-3 | Cylindrical | 0.01 m x 0.010152 m | 7.6e-05 | 0.010152 | Kimwipes | 250 | 0.06 | 1340 | 620 | 1.791045e-07 | 335000 | 250 | 0.06 | 1340 | 335000 | 0.21 | N2 | 0.02884 | 1011.199723 | 0.025984 | 1.199594 | 2.142076e-05 | 1.5e-05 | 67.97555 | 47.60024 | 0.7002554 | 15010.02 | 101325 | -0.1004367 | Rectangular | 120 mm x 120 mm x 530 mm | 0.0001 | Drop Tower | Wire |  |  | Yes |  | 0.005938028
Kumar, Vipin, Prema Prescilla T., Amit Kumar, Akash Gupta, and Payal Sharma. "An Experimental Study of Opposed Flame Spread along Various Thin Fuel Configurations in 0." 0 Science and Technology 36.64 (2024). | Vipin Kumar, Prema Prescilla T., Amit Kumar, Akash Gupta, Payal Sharma | https://doi.org/10.1007/s12217-024-10147-3 | Cylindrical | 0.019 m x 0.019152 m | 7.6e-05 | 0.019152 | Kimwipes | 250 | 0.06 | 1340 | 620 | 1.791045e-07 | 335000 | 250 | 0.06 | 1340 | 335000 | 0.21 | N2 | 0.02884 | 1011.199723 | 0.025984 | 1.199594 | 2.142076e-05 | 1.5e-05 | 128.2376 | 89.79904 | 0.7002554 | 28316.77 | 101325 | -0.1004367 | Rectangular | 120 mm x 120 mm x 530 mm | 0.0001 | Drop Tower | Wire |  |  | Yes |  | 0.006095775
Kumar, Vipin, Prema Prescilla T., Amit Kumar, Akash Gupta, and Payal Sharma. "An Experimental Study of Opposed Flame Spread along Various Thin Fuel Configurations in 0." 0 Science and Technology 36.64 (2024). | Vipin Kumar, Prema Prescilla T., Amit Kumar, Akash Gupta, Payal Sharma | https://doi.org/10.1007/s12217-024-10147-3 | Cylindrical | 0.049 m x 0.049152 m | 7.6e-05 | 0.049152 | Kimwipes | 250 | 0.06 | 1340 | 620 | 1.791045e-07 | 335000 | 250 | 0.06 | 1340 | 335000 | 0.21 | N2 | 0.02884 | 1011.199723 | 0.025984 | 1.199594 | 2.142076e-05 | 1.5e-05 | 330.5418 | 231.4637 | 0.7002554 | 72830.42 | 101325 | -0.1008734 | Rectangular | 120 mm x 120 mm x 530 mm | 0.0001 | Drop Tower | Wire |  |  | Yes |  | 0.008394366
Kumar, Vipin, Prema Prescilla T., Amit Kumar, Akash Gupta, and Payal Sharma. "An Experimental Study of Opposed Flame Spread along Various Thin Fuel Configurations in 0." 0 Science and Technology 36.64 (2024). | Vipin Kumar, Prema Prescilla T., Amit Kumar, Akash Gupta, Payal Sharma | https://doi.org/10.1007/s12217-024-10147-3 | Cylindrical | 0.01 m x 0.010152 m | 7.6e-05 | 0.010152 | Kimwipes | 250 | 0.06 | 1340 | 620 | 1.791045e-07 | 335000 | 250 | 0.06 | 1340 | 335000 | 0.21 | N2 | 0.02884 | 1011.199723 | 0.025984 | 1.199594 | 2.142076e-05 | 1.5e-05 | 101.6678 | 71.19341 | 0.7002554 | 18356.78 | 101325 | -0.1502183 | Rectangular | 120 mm x 120 mm x 530 mm | 0.0001 | Drop Tower | Wire |  |  | Yes |  | 0.006929577
Kumar, Vipin, Prema Prescilla T., Amit Kumar, Akash Gupta, and Payal Sharma. "An Experimental Study of Opposed Flame Spread along Various Thin Fuel Configurations in 0." 0 Science and Technology 36.64 (2024). | Vipin Kumar, Prema Prescilla T., Amit Kumar, Akash Gupta, Payal Sharma | https://doi.org/10.1007/s12217-024-10147-3 | Cylindrical | 0.019 m x 0.019152 m | 7.6e-05 | 0.019152 | Kimwipes | 250 | 0.06 | 1340 | 620 | 1.791045e-07 | 335000 | 250 | 0.06 | 1340 | 335000 | 0.21 | N2 | 0.02884 | 1011.199723 | 0.025984 | 1.199594 | 2.142076e-05 | 1.5e-05 | 191.2412 | 133.9177 | 0.7002554 | 34580.14 | 101325 | -0.1497817 | Rectangular | 120 mm x 120 mm x 530 mm | 0.0001 | Drop Tower | Wire |  |  | Yes |  | 0.00776338
Kumar, Vipin, Prema Prescilla T., Amit Kumar, Akash Gupta, and Payal Sharma. "An Experimental Study of Opposed Flame Spread along Various Thin Fuel Configurations in 0." 0 Science and Technology 36.64 (2024). | Vipin Kumar, Prema Prescilla T., Amit Kumar, Akash Gupta, Payal Sharma | https://doi.org/10.1007/s12217-024-10147-3 | Cylindrical | 0.049 m x 0.049152 m | 7.6e-05 | 0.049152 | Kimwipes | 250 | 0.06 | 1340 | 620 | 1.791045e-07 | 335000 | 250 | 0.06 | 1340 | 335000 | 0.21 | N2 | 0.02884 | 1011.199723 | 0.025984 | 1.199594 | 2.142076e-05 | 1.5e-05 | 492.2355 | 344.6905 | 0.7002554 | 88876.31 | 101325 | -0.1502183 | Rectangular | 120 mm x 120 mm x 530 mm | 0.0001 | Drop Tower | Wire |  |  | Yes |  | 0.008890141
Kumar, Vipin, Prema Prescilla T., Amit Kumar, Akash Gupta, and Payal Sharma. "An Experimental Study of Opposed Flame Spread along Various Thin Fuel Configurations in 0." 0 Science and Technology 36.64 (2024). | Vipin Kumar, Prema Prescilla T., Amit Kumar, Akash Gupta, Payal Sharma | https://doi.org/10.1007/s12217-024-10147-3 | Cylindrical | 0.01 m x 0.010152 m | 7.6e-05 | 0.010152 | Kimwipes | 250 | 0.06 | 1340 | 620 | 1.791045e-07 | 335000 | 250 | 0.06 | 1340 | 335000 | 0.21 | N2 | 0.02884 | 1011.199723 | 0.025984 | 1.199594 | 2.142076e-05 | 1.5e-05 | 135.36 | 94.78657 | 0.7002554 | 21181.17 | 101325 | -0.2 | Rectangular | 120 mm x 120 mm x 530 mm | 0.0001 | Drop Tower | Wire |  |  | Yes |  | 0.007042254
Kumar, Vipin, Prema Prescilla T., Amit Kumar, Akash Gupta, and Payal Sharma. "An Experimental Study of Opposed Flame Spread along Various Thin Fuel Configurations in 0." 0 Science and Technology 36.64 (2024). | Vipin Kumar, Prema Prescilla T., Amit Kumar, Akash Gupta, Payal Sharma | https://doi.org/10.1007/s12217-024-10147-3 | Cylindrical | 0.019 m x 0.019152 m | 7.6e-05 | 0.019152 | Kimwipes | 250 | 0.06 | 1340 | 620 | 1.791045e-07 | 335000 | 250 | 0.06 | 1340 | 335000 | 0.21 | N2 | 0.02884 | 1011.199723 | 0.025984 | 1.199594 | 2.142076e-05 | 1.5e-05 | 255.9176 | 179.2077 | 0.7002554 | 40002.4 | 101325 | -0.2004367 | Rectangular | 120 mm x 120 mm x 530 mm | 0.0001 | Drop Tower | Wire |  |  | Yes |  | 0.008371831
Kumar, Vipin, Prema Prescilla T., Amit Kumar, Akash Gupta, and Payal Sharma. "An Experimental Study of Opposed Flame Spread along Various Thin Fuel Configurations in 0." 0 Science and Technology 36.64 (2024). | Vipin Kumar, Prema Prescilla T., Amit Kumar, Akash Gupta, Payal Sharma | https://doi.org/10.1007/s12217-024-10147-3 | Cylindrical | 0.049 m x 0.049152 m | 7.6e-05 | 0.049152 | Kimwipes | 250 | 0.06 | 1340 | 620 | 1.791045e-07 | 335000 | 250 | 0.06 | 1340 | 335000 | 0.21 | N2 | 0.02884 | 1011.199723 | 0.025984 | 1.199594 | 2.142076e-05 | 1.5e-05 | 656.7909 | 459.9214 | 0.7002554 | 102662.8 | 101325 | -0.2004367 | Rectangular | 120 mm x 120 mm x 530 mm | 0.0001 | Drop Tower | Wire |  |  | Yes |  | 0.01105352
Kumar, Vipin, Prema Prescilla T., Amit Kumar, Akash Gupta, and Payal Sharma. "An Experimental Study of Opposed Flame Spread along Various Thin Fuel Configurations in 0." 0 Science and Technology 36.64 (2024). | Vipin Kumar, Prema Prescilla T., Amit Kumar, Akash Gupta, Payal Sharma | https://doi.org/10.1007/s12217-024-10147-3 | Cylindrical | 0.01 m x 0.010152 m | 7.6e-05 | 0.010152 | Kimwipes | 250 | 0.06 | 1340 | 620 | 1.791045e-07 | 335000 | 250 | 0.06 | 1340 | 335000 | 0.21 | N2 | 0.02884 | 1011.199723 | 0.025984 | 1.199594 | 2.142076e-05 | 1.5e-05 | 180.8741 | 126.658 | 0.7002554 | 24484.6 | 101325 | -0.2672489 | Rectangular | 120 mm x 120 mm x 530 mm | 1 | Ground | Wire |  |  | Yes |  | 0.007628169
Kumar, Vipin, Prema Prescilla T., Amit Kumar, Akash Gupta, and Payal Sharma. "An Experimental Study of Opposed Flame Spread along Various Thin Fuel Configurations in 0." 0 Science and Technology 36.64 (2024). | Vipin Kumar, Prema Prescilla T., Amit Kumar, Akash Gupta, Payal Sharma | https://doi.org/10.1007/s12217-024-10147-3 | Cylindrical | 0.019 m x 0.019152 m | 7.6e-05 | 0.019152 | Kimwipes | 250 | 0.06 | 1340 | 620 | 1.791045e-07 | 335000 | 250 | 0.06 | 1340 | 335000 | 0.21 | N2 | 0.02884 | 1011.199723 | 0.025984 | 1.199594 | 2.142076e-05 | 1.5e-05 | 341.781 | 239.334 | 0.7002554 | 46228.52 | 101325 | -0.2676856 | Rectangular | 120 mm x 120 mm x 530 mm | 1 | Ground | Wire |  |  | Yes |  | 0.01028732
Kumar, Vipin, Prema Prescilla T., Amit Kumar, Akash Gupta, and Payal Sharma. "An Experimental Study of Opposed Flame Spread along Various Thin Fuel Configurations in 0." 0 Science and Technology 36.64 (2024). | Vipin Kumar, Prema Prescilla T., Amit Kumar, Akash Gupta, Payal Sharma | https://doi.org/10.1007/s12217-024-10147-3 | Cylindrical | 0.049 m x 0.049152 m | 7.6e-05 | 0.049152 | Kimwipes | 250 | 0.06 | 1340 | 620 | 1.791045e-07 | 335000 | 250 | 0.06 | 1340 | 335000 | 0.21 | N2 | 0.02884 | 1011.199723 | 0.025984 | 1.199594 | 2.142076e-05 | 1.5e-05 | 877.1521 | 614.2305 | 0.7002554 | 118641.6 | 101325 | -0.2676856 | Rectangular | 120 mm x 120 mm x 530 mm | 1 | Ground | Wire |  |  | Yes |  | 0.01197746
Kumar, Vipin, Prema Prescilla T., Amit Kumar, Akash Gupta, and Payal Sharma. "An Experimental Study of Opposed Flame Spread along Various Thin Fuel Configurations in 0." 0 Science and Technology 36.64 (2024). | Vipin Kumar, Prema Prescilla T., Amit Kumar, Akash Gupta, Payal Sharma | https://doi.org/10.1007/s12217-024-10147-3 | Cylindrical | 0.01 m x 0.010152 m | 7.6e-05 | 0.010152 | Kimwipes | 250 | 0.06 | 1340 | 620 | 1.791045e-07 | 335000 | 250 | 0.06 | 1340 | 335000 | 0.21 | N2 | 0.02884 | 1011.199723 | 0.025984 | 1.199594 | 2.142076e-05 | 1.5e-05 | 190.6271 | 133.4876 | 0.7002554 | 25136.05 | 101325 | -0.2816594 | Rectangular | 120 mm x 120 mm x 530 mm | 1 | Ground | Wire |  |  | Yes |  | 0.008597183
Kumar, Vipin, Prema Prescilla T., Amit Kumar, Akash Gupta, and Payal Sharma. "An Experimental Study of Opposed Flame Spread along Various Thin Fuel Configurations in 0." 0 Science and Technology 36.64 (2024). | Vipin Kumar, Prema Prescilla T., Amit Kumar, Akash Gupta, Payal Sharma | https://doi.org/10.1007/s12217-024-10147-3 | Cylindrical | 0.019 m x 0.019152 m | 7.6e-05 | 0.019152 | Kimwipes | 250 | 0.06 | 1340 | 620 | 1.791045e-07 | 335000 | 250 | 0.06 | 1340 | 335000 | 0.21 | N2 | 0.02884 | 1011.199723 | 0.025984 | 1.199594 | 2.142076e-05 | 1.5e-05 | 359.6227 | 251.8277 | 0.7002554 | 47419.79 | 101325 | -0.2816594 | Rectangular | 120 mm x 120 mm x 530 mm | 1 | Ground | Wire |  |  | Yes |  | 0.01006197
Kumar, Vipin, Prema Prescilla T., Amit Kumar, Akash Gupta, and Payal Sharma. "An Experimental Study of Opposed Flame Spread along Various Thin Fuel Configurations in 0." 0 Science and Technology 36.64 (2024). | Vipin Kumar, Prema Prescilla T., Amit Kumar, Akash Gupta, Payal Sharma | https://doi.org/10.1007/s12217-024-10147-3 | Cylindrical | 0.049 m x 0.049152 m | 7.6e-05 | 0.049152 | Kimwipes | 250 | 0.06 | 1340 | 620 | 1.791045e-07 | 335000 | 250 | 0.06 | 1340 | 335000 | 0.21 | N2 | 0.02884 | 1011.199723 | 0.025984 | 1.199594 | 2.142076e-05 | 1.5e-05 | 922.9415 | 646.2948 | 0.7002554 | 121698.9 | 101325 | -0.2816594 | Rectangular | 120 mm x 120 mm x 530 mm | 1 | Ground | Wire |  |  | Yes |  | 0.01181972
Kumar, Vipin, Prema Prescilla T., Amit Kumar, Akash Gupta, and Payal Sharma. "An Experimental Study of Opposed Flame Spread along Various Thin Fuel Configurations in 0." 0 Science and Technology 36.64 (2024). | Vipin Kumar, Prema Prescilla T., Amit Kumar, Akash Gupta, Payal Sharma | https://doi.org/10.1007/s12217-024-10147-3 | Cylindrical | 0.01 m x 0.010152 m | 7.6e-05 | 0.010152 | Kimwipes | 250 | 0.06 | 1340 | 620 | 1.791045e-07 | 335000 | 250 | 0.06 | 1340 | 335000 | 0.21 | N2 | 0.02884 | 1011.199723 | 0.025984 | 1.199594 | 2.142076e-05 | 1.5e-05 | 223.1371 | 156.253 | 0.7002554 | 27195.1 | 101325 | -0.3296943 | Rectangular | 120 mm x 120 mm x 530 mm | 1 | Ground | Wire |  |  | Yes |  | 0.008326761
Kumar, Vipin, Prema Prescilla T., Amit Kumar, Akash Gupta, and Payal Sharma. "An Experimental Study of Opposed Flame Spread along Various Thin Fuel Configurations in 0." 0 Science and Technology 36.64 (2024). | Vipin Kumar, Prema Prescilla T., Amit Kumar, Akash Gupta, Payal Sharma | https://doi.org/10.1007/s12217-024-10147-3 | Cylindrical | 0.019 m x 0.019152 m | 7.6e-05 | 0.019152 | Kimwipes | 250 | 0.06 | 1340 | 620 | 1.791045e-07 | 335000 | 250 | 0.06 | 1340 | 335000 | 0.21 | N2 | 0.02884 | 1011.199723 | 0.025984 | 1.199594 | 2.142076e-05 | 1.5e-05 | 420.3962 | 294.3847 | 0.7002554 | 51270.25 | 101325 | -0.3292576 | Rectangular | 120 mm x 120 mm x 530 mm | 1 | Ground | Wire |  |  | Yes |  | 0.009521127
Kumar, Vipin, Prema Prescilla T., Amit Kumar, Akash Gupta, and Payal Sharma. "An Experimental Study of Opposed Flame Spread along Various Thin Fuel Configurations in 0." 0 Science and Technology 36.64 (2024). | Vipin Kumar, Prema Prescilla T., Amit Kumar, Akash Gupta, Payal Sharma | https://doi.org/10.1007/s12217-024-10147-3 | Cylindrical | 0.049 m x 0.049152 m | 7.6e-05 | 0.049152 | Kimwipes | 250 | 0.06 | 1340 | 620 | 1.791045e-07 | 335000 | 250 | 0.06 | 1340 | 335000 | 0.21 | N2 | 0.02884 | 1011.199723 | 0.025984 | 1.199594 | 2.142076e-05 | 1.5e-05 | 1078.911 | 755.5136 | 0.7002554 | 131580.8 | 101325 | -0.3292576 | Rectangular | 120 mm x 120 mm x 530 mm | 1 | Ground | Wire |  |  | Yes |  | 0.01150423
Kumar, Vipin, Prema Prescilla T., Amit Kumar, Akash Gupta, and Payal Sharma. "An Experimental Study of Opposed Flame Spread along Various Thin Fuel Configurations in 0." 0 Science and Technology 36.64 (2024). | Vipin Kumar, Prema Prescilla T., Amit Kumar, Akash Gupta, Payal Sharma | https://doi.org/10.1007/s12217-024-10147-3 | Cylindrical | 0.01 m x 0.010152 m | 7.6e-05 | 0.010152 | Kimwipes | 250 | 0.06 | 1340 | 620 | 1.791045e-07 | 335000 | 250 | 0.06 | 1340 | 335000 | 0.21 | N2 | 0.02884 | 1011.199723 | 0.025984 | 1.199594 | 2.142076e-05 | 1.5e-05 | 245.0075 | 171.5678 | 0.7002554 | 28496.69 | 101325 | -0.3620087 | Rectangular | 120 mm x 120 mm x 530 mm | 1 | Ground | Wire |  |  | Yes |  | 0.008078873
Kumar, Vipin, Prema Prescilla T., Amit Kumar, Akash Gupta, and Payal Sharma. "An Experimental Study of Opposed Flame Spread along Various Thin Fuel Configurations in 0." 0 Science and Technology 36.64 (2024). | Vipin Kumar, Prema Prescilla T., Amit Kumar, Akash Gupta, Payal Sharma | https://doi.org/10.1007/s12217-024-10147-3 | Cylindrical | 0.019 m x 0.019152 m | 7.6e-05 | 0.019152 | Kimwipes | 250 | 0.06 | 1340 | 620 | 1.791045e-07 | 335000 | 250 | 0.06 | 1340 | 335000 | 0.21 | N2 | 0.02884 | 1011.199723 | 0.025984 | 1.199594 | 2.142076e-05 | 1.5e-05 | 462.7703 | 324.0574 | 0.7002554 | 53792.14 | 101325 | -0.3624454 | Rectangular | 120 mm x 120 mm x 530 mm | 1 | Ground | Wire |  |  | Yes |  | 0.008822535
Kumar, Vipin, Prema Prescilla T., Amit Kumar, Akash Gupta, and Payal Sharma. "An Experimental Study of Opposed Flame Spread along Various Thin Fuel Configurations in 0." 0 Science and Technology 36.64 (2024). | Vipin Kumar, Prema Prescilla T., Amit Kumar, Akash Gupta, Payal Sharma | https://doi.org/10.1007/s12217-024-10147-3 | Cylindrical | 0.049 m x 0.049152 m | 7.6e-05 | 0.049152 | Kimwipes | 250 | 0.06 | 1340 | 620 | 1.791045e-07 | 335000 | 250 | 0.06 | 1340 | 335000 | 0.21 | N2 | 0.02884 | 1011.199723 | 0.025984 | 1.199594 | 2.142076e-05 | 1.5e-05 | 1187.661 | 831.6661 | 0.7002554 | 138053 | 101325 | -0.3624454 | Rectangular | 120 mm x 120 mm x 530 mm | 1 | Ground | Wire |  |  | Yes |  | 0.0111662
Kumar, Vipin, Prema Prescilla T., Amit Kumar, Akash Gupta, and Payal Sharma. "An Experimental Study of Opposed Flame Spread along Various Thin Fuel Configurations in 0." 0 Science and Technology 36.64 (2024). | Vipin Kumar, Prema Prescilla T., Amit Kumar, Akash Gupta, Payal Sharma | https://doi.org/10.1007/s12217-024-10147-3 | Cylindrical | 0.01 m x 0.010152 m | 7.6e-05 | 0.010152 | Kimwipes | 250 | 0.06 | 1340 | 620 | 1.791045e-07 | 335000 | 250 | 0.06 | 1340 | 335000 | 0.21 | N2 | 0.02884 | 1011.199723 | 0.025984 | 1.199594 | 2.142076e-05 | 1.5e-05 | 269.8334 | 188.9523 | 0.7002554 | 29905.61 | 101325 | -0.39869 | Rectangular | 120 mm x 120 mm x 530 mm | 1 | Ground | Wire |  |  | Yes |  | 0.008011268
Kumar, Vipin, Prema Prescilla T., Amit Kumar, Akash Gupta, and Payal Sharma. "An Experimental Study of Opposed Flame Spread along Various Thin Fuel Configurations in 0." 0 Science and Technology 36.64 (2024). | Vipin Kumar, Prema Prescilla T., Amit Kumar, Akash Gupta, Payal Sharma | https://doi.org/10.1007/s12217-024-10147-3 | Cylindrical | 0.019 m x 0.019152 m | 7.6e-05 | 0.019152 | Kimwipes | 250 | 0.06 | 1340 | 620 | 1.791045e-07 | 335000 | 250 | 0.06 | 1340 | 335000 | 0.21 | N2 | 0.02884 | 1011.199723 | 0.025984 | 1.199594 | 2.142076e-05 | 1.5e-05 | 509.6049 | 356.8536 | 0.7002554 | 56448.56 | 101325 | -0.3991266 | Rectangular | 120 mm x 120 mm x 530 mm | 1 | Ground | Wire |  |  | Yes |  | 0.008439437
Kumar, Vipin, Prema Prescilla T., Amit Kumar, Akash Gupta, and Payal Sharma. "An Experimental Study of Opposed Flame Spread along Various Thin Fuel Configurations in 0." 0 Science and Technology 36.64 (2024). | Vipin Kumar, Prema Prescilla T., Amit Kumar, Akash Gupta, Payal Sharma | https://doi.org/10.1007/s12217-024-10147-3 | Cylindrical | 0.049 m x 0.049152 m | 7.6e-05 | 0.049152 | Kimwipes | 250 | 0.06 | 1340 | 620 | 1.791045e-07 | 335000 | 250 | 0.06 | 1340 | 335000 | 0.21 | N2 | 0.02884 | 1011.199723 | 0.025984 | 1.199594 | 2.142076e-05 | 1.5e-05 | 1304.996 | 913.8308 | 0.7002554 | 144711.9 | 101325 | -0.3982533 | Rectangular | 120 mm x 120 mm x 530 mm | 1 | Ground | Wire |  |  | Yes |  | 0.01026479
Li, Y., et al. "Effects of flame retardants on extinction limits, spread rate, and smoke release in opposed-flow flame spread over thin Cylindrical polyethylene samples in 0." Proceedings of the Combustion Institute 39.3 (2023): 3919-3928. | Y. Li, A. Guibaud, J.-M. Citerne, J.-L. Consalvi, A. Coimbra, J. Sarazin, S. Bourbigot, J.L. Torero, G. Legros | https://doi.org/10.1016/j.proci.2022.08.030 | Wire | 0.1 m x 0.002 m | 0.0005 | 0.002 | LDPE | 929 | 0.23 | 1550 | 660 | 1.597278e-07 | 1439950 | 929 | 0.23 | 1550 | 1439950 | 0.17 | N2 | 0.02868 | 1016.422594 | 0.025968 | 1.192644 | 2.142167e-05 | 1.6e-05 | 18.75 | 14.00451 | 0.7469072 | 4473.019 | 101300 | -0.15 |  | 190 mm | 1 | Parabolic Aircraft | Wire |  | 8 | No
Li, Y., et al. "Effects of flame retardants on extinction limits, spread rate, and smoke release in opposed-flow flame spread over thin Cylindrical polyethylene samples in 0." Proceedings of the Combustion Institute 39.3 (2023): 3919-3928. | Y. Li, A. Guibaud, J.-M. Citerne, J.-L. Consalvi, A. Coimbra, J. Sarazin, S. Bourbigot, J.L. Torero, G. Legros | https://doi.org/10.1016/j.proci.2022.08.030 | Wire | 0.1 m x 0.002 m | 0.0005 | 0.002 | LDPE | 929 | 0.23 | 1550 | 660 | 1.597278e-07 | 1439950 | 929 | 0.23 | 1550 | 1439950 | 0.18 | N2 | 0.02872 | 1015.111421 | 0.025972 | 1.194308 | 2.142276e-05 | 1.5e-05 | 20 | 14.0038 | 0.70019 | 4470.02 | 101300 | -0.15 |  | 190 mm | 1 | Parabolic Aircraft | Wire |  | 8 | Yes
Li, Y., et al. "Effects of flame retardants on extinction limits, spread rate, and smoke release in opposed-flow flame spread over thin Cylindrical polyethylene samples in 0." Proceedings of the Combustion Institute 39.3 (2023): 3919-3928. | Y. Li, A. Guibaud, J.-M. Citerne, J.-L. Consalvi, A. Coimbra, J. Sarazin, S. Bourbigot, J.L. Torero, G. Legros | https://doi.org/10.1016/j.proci.2022.08.030 | Wire | 0.1 m x 0.002 m | 0.0005 | 0.002 | LDPE | 929 | 0.23 | 1550 | 660 | 1.597278e-07 | 1439950 | 929 | 0.23 | 1550 | 1439950 | 0.19 | N2 | 0.02876 | 1013.803894 | 0.025976 | 1.195971 | 2.142386e-05 | 1.5e-05 | 20 | 14.00308 | 0.700154 | 4467.025 | 101300 | -0.15 |  | 190 mm | 1 | Parabolic Aircraft | Wire |  | 8 | Yes
Li, Y., et al. "Effects of flame retardants on extinction limits, spread rate, and smoke release in opposed-flow flame spread over thin Cylindrical polyethylene samples in 0." Proceedings of the Combustion Institute 39.3 (2023): 3919-3928. | Y. Li, A. Guibaud, J.-M. Citerne, J.-L. Consalvi, A. Coimbra, J. Sarazin, S. Bourbigot, J.L. Torero, G. Legros | https://doi.org/10.1016/j.proci.2022.08.030 | Wire | 0.1 m x 0.002 m | 0.0005 | 0.002 | LDPE | 929 | 0.23 | 1550 | 660 | 1.597278e-07 | 1439950 | 929 | 0.23 | 1550 | 1439950 | 0.2 | N2 | 0.0288 | 1012.5 | 0.02598 | 1.197634 | 2.142496e-05 | 1.5e-05 | 20 | 14.00236 | 0.700118 | 4464.037 | 101300 | -0.15 |  | 190 mm | 1 | Parabolic Aircraft | Wire |  | 8 | Yes
Li, Y., et al. "Effects of flame retardants on extinction limits, spread rate, and smoke release in opposed-flow flame spread over thin Cylindrical polyethylene samples in 0." Proceedings of the Combustion Institute 39.3 (2023): 3919-3928. | Y. Li, A. Guibaud, J.-M. Citerne, J.-L. Consalvi, A. Coimbra, J. Sarazin, S. Bourbigot, J.L. Torero, G. Legros | https://doi.org/10.1016/j.proci.2022.08.030 | Wire | 0.1 m x 0.002 m | 0.0005 | 0.002 | LDPE | 929 | 0.23 | 1550 | 660 | 1.597278e-07 | 1439950 | 929 | 0.23 | 1550 | 1439950 | 0.21 | N2 | 0.02884 | 1011.199723 | 0.025984 | 1.199298 | 2.142604e-05 | 1.5e-05 | 20 | 14.00165 | 0.7000826 | 4461.057 | 101300 | -0.15 |  | 190 mm | 1 | Parabolic Aircraft | Wire |  | 8 | Yes
Li, Y., et al. "Effects of flame retardants on extinction limits, spread rate, and smoke release in opposed-flow flame spread over thin Cylindrical polyethylene samples in 0." Proceedings of the Combustion Institute 39.3 (2023): 3919-3928. | Y. Li, A. Guibaud, J.-M. Citerne, J.-L. Consalvi, A. Coimbra, J. Sarazin, S. Bourbigot, J.L. Torero, G. Legros | https://doi.org/10.1016/j.proci.2022.08.030 | Wire | 0.1 m x 0.002 m | 0.0005 | 0.002 | LDPE | 929 | 0.23 | 1550 | 660 | 1.597278e-07 | 1439950 | 929 | 0.23 | 1550 | 1439950 | 0.17 | N2 | 0.02868 | 1016.422594 | 0.025968 | 1.192644 | 2.142167e-05 | 1.6e-05 | 18.75 | 14.00451 | 0.7469072 | 4473.019 | 101300 | -0.15 |  | 190 mm | 0.001 | Parabolic Aircraft | Wire |  | 8 | No
Li, Y., et al. "Effects of flame retardants on extinction limits, spread rate, and smoke release in opposed-flow flame spread over thin Cylindrical polyethylene samples in 0." Proceedings of the Combustion Institute 39.3 (2023): 3919-3928. | Y. Li, A. Guibaud, J.-M. Citerne, J.-L. Consalvi, A. Coimbra, J. Sarazin, S. Bourbigot, J.L. Torero, G. Legros | https://doi.org/10.1016/j.proci.2022.08.030 | Wire | 0.1 m x 0.002 m | 0.0005 | 0.002 | LDPE | 929 | 0.23 | 1550 | 660 | 1.597278e-07 | 1439950 | 929 | 0.23 | 1550 | 1439950 | 0.18 | N2 | 0.02872 | 1015.111421 | 0.025972 | 1.194308 | 2.142276e-05 | 1.5e-05 | 20 | 14.0038 | 0.70019 | 4470.02 | 101300 | -0.15 |  | 190 mm | 0.001 | Parabolic Aircraft | Wire |  | 8 | Yes
Li, Y., et al. "Effects of flame retardants on extinction limits, spread rate, and smoke release in opposed-flow flame spread over thin Cylindrical polyethylene samples in 0." Proceedings of the Combustion Institute 39.3 (2023): 3919-3928. | Y. Li, A. Guibaud, J.-M. Citerne, J.-L. Consalvi, A. Coimbra, J. Sarazin, S. Bourbigot, J.L. Torero, G. Legros | https://doi.org/10.1016/j.proci.2022.08.030 | Wire | 0.1 m x 0.002 m | 0.0005 | 0.002 | LDPE | 929 | 0.23 | 1550 | 660 | 1.597278e-07 | 1439950 | 929 | 0.23 | 1550 | 1439950 | 0.19 | N2 | 0.02876 | 1013.803894 | 0.025976 | 1.195971 | 2.142386e-05 | 1.5e-05 | 20 | 14.00308 | 0.700154 | 4467.025 | 101300 | -0.15 |  | 190 mm | 0.001 | Parabolic Aircraft | Wire |  | 8 | Yes
Li, Y., et al. "Effects of flame retardants on extinction limits, spread rate, and smoke release in opposed-flow flame spread over thin Cylindrical polyethylene samples in 0." Proceedings of the Combustion Institute 39.3 (2023): 3919-3928. | Y. Li, A. Guibaud, J.-M. Citerne, J.-L. Consalvi, A. Coimbra, J. Sarazin, S. Bourbigot, J.L. Torero, G. Legros | https://doi.org/10.1016/j.proci.2022.08.030 | Wire | 0.1 m x 0.002 m | 0.0005 | 0.002 | LDPE | 929 | 0.23 | 1550 | 660 | 1.597278e-07 | 1439950 | 929 | 0.23 | 1550 | 1439950 | 0.2 | N2 | 0.0288 | 1012.5 | 0.02598 | 1.197634 | 2.142496e-05 | 1.5e-05 | 20 | 14.00236 | 0.700118 | 4464.037 | 101300 | -0.15 |  | 190 mm | 0.001 | Parabolic Aircraft | Wire |  | 8 | Yes
Li, Y., et al. "Effects of flame retardants on extinction limits, spread rate, and smoke release in opposed-flow flame spread over thin Cylindrical polyethylene samples in 0." Proceedings of the Combustion Institute 39.3 (2023): 3919-3928. | Y. Li, A. Guibaud, J.-M. Citerne, J.-L. Consalvi, A. Coimbra, J. Sarazin, S. Bourbigot, J.L. Torero, G. Legros | https://doi.org/10.1016/j.proci.2022.08.030 | Wire | 0.1 m x 0.002 m | 0.0005 | 0.002 | LDPE | 929 | 0.23 | 1550 | 660 | 1.597278e-07 | 1439950 | 929 | 0.23 | 1550 | 1439950 | 0.21 | N2 | 0.02884 | 1011.199723 | 0.025984 | 1.199298 | 2.142604e-05 | 1.5e-05 | 20 | 14.00165 | 0.7000826 | 4461.057 | 101300 | -0.15 |  | 190 mm | 0.001 | Parabolic Aircraft | Wire |  | 8 | Yes
Li, Y., et al. "Effects of flame retardants on extinction limits, spread rate, and smoke release in opposed-flow flame spread over thin Cylindrical polyethylene samples in 0." Proceedings of the Combustion Institute 39.3 (2023): 3919-3928. | Y. Li, A. Guibaud, J.-M. Citerne, J.-L. Consalvi, A. Coimbra, J. Sarazin, S. Bourbigot, J.L. Torero, G. Legros | https://doi.org/10.1016/j.proci.2022.08.030 | Wire | 0.1 m x 0.002 m | 0.0005 | 0.002 | LDPE; AP10% | 929 | 0.23 | 1550 | 660 | 1.597278e-07 | 1439950 | 929 | 0.23 | 1550 | 1439950 | 0.18 | N2 | 0.02872 | 1015.111421 | 0.025972 | 1.194308 | 2.142276e-05 | 1.5e-05 | 20 | 14.0038 | 0.70019 | 4470.02 | 101300 | -0.15 |  | 190 mm | 1 | Parabolic Aircraft | Wire |  | 8 | No
Li, Y., et al. "Effects of flame retardants on extinction limits, spread rate, and smoke release in opposed-flow flame spread over thin Cylindrical polyethylene samples in 0." Proceedings of the Combustion Institute 39.3 (2023): 3919-3928. | Y. Li, A. Guibaud, J.-M. Citerne, J.-L. Consalvi, A. Coimbra, J. Sarazin, S. Bourbigot, J.L. Torero, G. Legros | https://doi.org/10.1016/j.proci.2022.08.030 | Wire | 0.1 m x 0.002 m | 0.0005 | 0.002 | LDPE; AP10% | 929 | 0.23 | 1550 | 660 | 1.597278e-07 | 1439950 | 929 | 0.23 | 1550 | 1439950 | 0.19 | N2 | 0.02876 | 1013.803894 | 0.025976 | 1.195971 | 2.142386e-05 | 1.5e-05 | 20 | 14.00308 | 0.700154 | 4467.025 | 101300 | -0.15 |  | 190 mm | 1 | Parabolic Aircraft | Wire |  | 8 | No
Li, Y., et al. "Effects of flame retardants on extinction limits, spread rate, and smoke release in opposed-flow flame spread over thin Cylindrical polyethylene samples in 0." Proceedings of the Combustion Institute 39.3 (2023): 3919-3928. | Y. Li, A. Guibaud, J.-M. Citerne, J.-L. Consalvi, A. Coimbra, J. Sarazin, S. Bourbigot, J.L. Torero, G. Legros | https://doi.org/10.1016/j.proci.2022.08.030 | Wire | 0.1 m x 0.002 m | 0.0005 | 0.002 | LDPE; AP10% | 929 | 0.23 | 1550 | 660 | 1.597278e-07 | 1439950 | 929 | 0.23 | 1550 | 1439950 | 0.2 | N2 | 0.0288 | 1012.5 | 0.02598 | 1.197634 | 2.142496e-05 | 1.5e-05 | 20 | 14.00236 | 0.700118 | 4464.037 | 101300 | -0.15 |  | 190 mm | 1 | Parabolic Aircraft | Wire |  | 8 | No
Li, Y., et al. "Effects of flame retardants on extinction limits, spread rate, and smoke release in opposed-flow flame spread over thin Cylindrical polyethylene samples in 0." Proceedings of the Combustion Institute 39.3 (2023): 3919-3928. | Y. Li, A. Guibaud, J.-M. Citerne, J.-L. Consalvi, A. Coimbra, J. Sarazin, S. Bourbigot, J.L. Torero, G. Legros | https://doi.org/10.1016/j.proci.2022.08.030 | Wire | 0.1 m x 0.002 m | 0.0005 | 0.002 | LDPE; AP10% | 929 | 0.23 | 1550 | 660 | 1.597278e-07 | 1439950 | 929 | 0.23 | 1550 | 1439950 | 0.21 | N2 | 0.02884 | 1011.199723 | 0.025984 | 1.199298 | 2.142604e-05 | 1.5e-05 | 20 | 14.00165 | 0.7000826 | 4461.057 | 101300 | -0.15 |  | 190 mm | 1 | Parabolic Aircraft | Wire |  | 8 | Yes
Li, Y., et al. "Effects of flame retardants on extinction limits, spread rate, and smoke release in opposed-flow flame spread over thin Cylindrical polyethylene samples in 0." Proceedings of the Combustion Institute 39.3 (2023): 3919-3928. | Y. Li, A. Guibaud, J.-M. Citerne, J.-L. Consalvi, A. Coimbra, J. Sarazin, S. Bourbigot, J.L. Torero, G. Legros | https://doi.org/10.1016/j.proci.2022.08.030 | Wire | 0.1 m x 0.002 m | 0.0005 | 0.002 | LDPE; AP10% | 929 | 0.23 | 1550 | 660 | 1.597278e-07 | 1439950 | 929 | 0.23 | 1550 | 1439950 | 0.21 | N2 | 0.02884 | 1011.199723 | 0.025984 | 1.199298 | 2.142604e-05 | 1.5e-05 | 20 | 14.00165 | 0.7000826 | 4461.057 | 101300 | -0.15 |  | 190 mm | 0.001 | Parabolic Aircraft | Wire |  | 8 | Yes
Li, Y., et al. "Effects of flame retardants on extinction limits, spread rate, and smoke release in opposed-flow flame spread over thin Cylindrical polyethylene samples in 0." Proceedings of the Combustion Institute 39.3 (2023): 3919-3928. | Y. Li, A. Guibaud, J.-M. Citerne, J.-L. Consalvi, A. Coimbra, J. Sarazin, S. Bourbigot, J.L. Torero, G. Legros | https://doi.org/10.1016/j.proci.2022.08.030 | Wire | 0.1 m x 0.002 m | 0.0005 | 0.002 | LDPE; AP10% | 929 | 0.23 | 1550 | 660 | 1.597278e-07 | 1439950 | 929 | 0.23 | 1550 | 1439950 | 0.19 | N2 | 0.02876 | 1013.803894 | 0.025976 | 1.195971 | 2.142386e-05 | 1.5e-05 | 20 | 14.00308 | 0.700154 | 4467.025 | 101300 | -0.15 |  | 190 mm | 0.001 | Parabolic Aircraft | Wire |  | 8 | Yes
Li, Y., et al. "Effects of flame retardants on extinction limits, spread rate, and smoke release in opposed-flow flame spread over thin Cylindrical polyethylene samples in 0." Proceedings of the Combustion Institute 39.3 (2023): 3919-3928. | Y. Li, A. Guibaud, J.-M. Citerne, J.-L. Consalvi, A. Coimbra, J. Sarazin, S. Bourbigot, J.L. Torero, G. Legros | https://doi.org/10.1016/j.proci.2022.08.030 | Wire | 0.1 m x 0.002 m | 0.0005 | 0.002 | LDPE; AP10% | 929 | 0.23 | 1550 | 660 | 1.597278e-07 | 1439950 | 929 | 0.23 | 1550 | 1439950 | 0.18 | N2 | 0.02872 | 1015.111421 | 0.025972 | 1.194308 | 2.142276e-05 | 1.5e-05 | 20 | 14.0038 | 0.70019 | 4470.02 | 101300 | -0.15 |  | 190 mm | 0.001 | Parabolic Aircraft | Wire |  | 8 | Yes
Li, Y., et al. "Effects of flame retardants on extinction limits, spread rate, and smoke release in opposed-flow flame spread over thin Cylindrical polyethylene samples in 0." Proceedings of the Combustion Institute 39.3 (2023): 3919-3928. | Y. Li, A. Guibaud, J.-M. Citerne, J.-L. Consalvi, A. Coimbra, J. Sarazin, S. Bourbigot, J.L. Torero, G. Legros | https://doi.org/10.1016/j.proci.2022.08.030 | Wire | 0.1 m x 0.002 m | 0.0005 | 0.002 | LDPE; AP5% | 929 | 0.23 | 1550 | 660 | 1.597278e-07 | 1439950 | 929 | 0.23 | 1550 | 1439950 | 0.18 | N2 | 0.02872 | 1015.111421 | 0.025972 | 1.194308 | 2.142276e-05 | 1.5e-05 | 20 | 14.0038 | 0.70019 | 4470.02 | 101300 | -0.15 |  | 190 mm | 1 | Parabolic Aircraft | Wire |  | 8 | No
Li, Y., et al. "Effects of flame retardants on extinction limits, spread rate, and smoke release in opposed-flow flame spread over thin Cylindrical polyethylene samples in 0." Proceedings of the Combustion Institute 39.3 (2023): 3919-3928. | Y. Li, A. Guibaud, J.-M. Citerne, J.-L. Consalvi, A. Coimbra, J. Sarazin, S. Bourbigot, J.L. Torero, G. Legros | https://doi.org/10.1016/j.proci.2022.08.030 | Wire | 0.1 m x 0.002 m | 0.0005 | 0.002 | LDPE; AP5% | 929 | 0.23 | 1550 | 660 | 1.597278e-07 | 1439950 | 929 | 0.23 | 1550 | 1439950 | 0.19 | N2 | 0.02876 | 1013.803894 | 0.025976 | 1.195971 | 2.142386e-05 | 1.5e-05 | 20 | 14.00308 | 0.700154 | 4467.025 | 101300 | -0.15 |  | 190 mm | 1 | Parabolic Aircraft | Wire |  | 8 | Yes
Li, Y., et al. "Effects of flame retardants on extinction limits, spread rate, and smoke release in opposed-flow flame spread over thin Cylindrical polyethylene samples in 0." Proceedings of the Combustion Institute 39.3 (2023): 3919-3928. | Y. Li, A. Guibaud, J.-M. Citerne, J.-L. Consalvi, A. Coimbra, J. Sarazin, S. Bourbigot, J.L. Torero, G. Legros | https://doi.org/10.1016/j.proci.2022.08.030 | Wire | 0.1 m x 0.002 m | 0.0005 | 0.002 | LDPE; AP5% | 929 | 0.23 | 1550 | 660 | 1.597278e-07 | 1439950 | 929 | 0.23 | 1550 | 1439950 | 0.2 | N2 | 0.0288 | 1012.5 | 0.02598 | 1.197634 | 2.142496e-05 | 1.5e-05 | 20 | 14.00236 | 0.700118 | 4464.037 | 101300 | -0.15 |  | 190 mm | 1 | Parabolic Aircraft | Wire |  | 8 | Yes
Li, Y., et al. "Effects of flame retardants on extinction limits, spread rate, and smoke release in opposed-flow flame spread over thin Cylindrical polyethylene samples in 0." Proceedings of the Combustion Institute 39.3 (2023): 3919-3928. | Y. Li, A. Guibaud, J.-M. Citerne, J.-L. Consalvi, A. Coimbra, J. Sarazin, S. Bourbigot, J.L. Torero, G. Legros | https://doi.org/10.1016/j.proci.2022.08.030 | Wire | 0.1 m x 0.002 m | 0.0005 | 0.002 | LDPE; AP5% | 929 | 0.23 | 1550 | 660 | 1.597278e-07 | 1439950 | 929 | 0.23 | 1550 | 1439950 | 0.21 | N2 | 0.02884 | 1011.199723 | 0.025984 | 1.199298 | 2.142604e-05 | 1.5e-05 | 20 | 14.00165 | 0.7000826 | 4461.057 | 101300 | -0.15 |  | 190 mm | 1 | Parabolic Aircraft | Wire |  | 8 | Yes
Li, Y., et al. "Effects of flame retardants on extinction limits, spread rate, and smoke release in opposed-flow flame spread over thin Cylindrical polyethylene samples in 0." Proceedings of the Combustion Institute 39.3 (2023): 3919-3928. | Y. Li, A. Guibaud, J.-M. Citerne, J.-L. Consalvi, A. Coimbra, J. Sarazin, S. Bourbigot, J.L. Torero, G. Legros | https://doi.org/10.1016/j.proci.2022.08.030 | Wire | 0.1 m x 0.002 m | 0.0005 | 0.002 | LDPE; AP5% | 929 | 0.23 | 1550 | 660 | 1.597278e-07 | 1439950 | 929 | 0.23 | 1550 | 1439950 | 0.18 | N2 | 0.02872 | 1015.111421 | 0.025972 | 1.194308 | 2.142276e-05 | 1.5e-05 | 20 | 14.0038 | 0.70019 | 4470.02 | 101300 | -0.15 |  | 190 mm | 0.001 | Parabolic Aircraft | Wire |  | 8 | Yes
Li, Y., et al. "Effects of flame retardants on extinction limits, spread rate, and smoke release in opposed-flow flame spread over thin Cylindrical polyethylene samples in 0." Proceedings of the Combustion Institute 39.3 (2023): 3919-3928. | Y. Li, A. Guibaud, J.-M. Citerne, J.-L. Consalvi, A. Coimbra, J. Sarazin, S. Bourbigot, J.L. Torero, G. Legros | https://doi.org/10.1016/j.proci.2022.08.030 | Wire | 0.1 m x 0.002 m | 0.0005 | 0.002 | LDPE; AP5% | 929 | 0.23 | 1550 | 660 | 1.597278e-07 | 1439950 | 929 | 0.23 | 1550 | 1439950 | 0.19 | N2 | 0.02876 | 1013.803894 | 0.025976 | 1.195971 | 2.142386e-05 | 1.5e-05 | 20 | 14.00308 | 0.700154 | 4467.025 | 101300 | -0.15 |  | 190 mm | 0.001 | Parabolic Aircraft | Wire |  | 8 | Yes
Li, Y., et al. "Effects of flame retardants on extinction limits, spread rate, and smoke release in opposed-flow flame spread over thin Cylindrical polyethylene samples in 0." Proceedings of the Combustion Institute 39.3 (2023): 3919-3928. | Y. Li, A. Guibaud, J.-M. Citerne, J.-L. Consalvi, A. Coimbra, J. Sarazin, S. Bourbigot, J.L. Torero, G. Legros | https://doi.org/10.1016/j.proci.2022.08.030 | Wire | 0.1 m x 0.002 m | 0.0005 | 0.002 | LDPE; AP5% | 929 | 0.23 | 1550 | 660 | 1.597278e-07 | 1439950 | 929 | 0.23 | 1550 | 1439950 | 0.2 | N2 | 0.0288 | 1012.5 | 0.02598 | 1.197634 | 2.142496e-05 | 1.5e-05 | 20 | 14.00236 | 0.700118 | 4464.037 | 101300 | -0.15 |  | 190 mm | 0.001 | Parabolic Aircraft | Wire |  | 8 | Yes
Li, Y., et al. "Effects of flame retardants on extinction limits, spread rate, and smoke release in opposed-flow flame spread over thin Cylindrical polyethylene samples in 0." Proceedings of the Combustion Institute 39.3 (2023): 3919-3928. | Y. Li, A. Guibaud, J.-M. Citerne, J.-L. Consalvi, A. Coimbra, J. Sarazin, S. Bourbigot, J.L. Torero, G. Legros | https://doi.org/10.1016/j.proci.2022.08.030 | Wire | 0.1 m x 0.002 m | 0.0005 | 0.002 | LDPE; AP5% | 929 | 0.23 | 1550 | 660 | 1.597278e-07 | 1439950 | 929 | 0.23 | 1550 | 1439950 | 0.21 | N2 | 0.02884 | 1011.199723 | 0.025984 | 1.199298 | 2.142604e-05 | 1.5e-05 | 20 | 14.00165 | 0.7000826 | 4461.057 | 101300 | -0.15 |  | 190 mm | 0.001 | Parabolic Aircraft | Wire |  | 8 | Yes
Li, Y., et al. "Effects of flame retardants on extinction limits, spread rate, and smoke release in opposed-flow flame spread over thin Cylindrical polyethylene samples in 0." Proceedings of the Combustion Institute 39.3 (2023): 3919-3928. | Y. Li, A. Guibaud, J.-M. Citerne, J.-L. Consalvi, A. Coimbra, J. Sarazin, S. Bourbigot, J.L. Torero, G. Legros | https://doi.org/10.1016/j.proci.2022.08.030 | Wire | 0.1 m x 0.002 m | 0.0005 | 0.002 | LDPE; EG10% | 929 | 0.23 | 1550 | 660 | 1.597278e-07 | 1439950 | 929 | 0.23 | 1550 | 1439950 | 0.18 | N2 | 0.02872 | 1015.111421 | 0.025972 | 1.194308 | 2.142276e-05 | 1.5e-05 | 20 | 14.0038 | 0.70019 | 4470.02 | 101300 | -0.15 |  | 190 mm | 1 | Parabolic Aircraft | Wire |  | 8 | No
Li, Y., et al. "Effects of flame retardants on extinction limits, spread rate, and smoke release in opposed-flow flame spread over thin Cylindrical polyethylene samples in 0." Proceedings of the Combustion Institute 39.3 (2023): 3919-3928. | Y. Li, A. Guibaud, J.-M. Citerne, J.-L. Consalvi, A. Coimbra, J. Sarazin, S. Bourbigot, J.L. Torero, G. Legros | https://doi.org/10.1016/j.proci.2022.08.030 | Wire | 0.1 m x 0.002 m | 0.0005 | 0.002 | LDPE; EG10% | 929 | 0.23 | 1550 | 660 | 1.597278e-07 | 1439950 | 929 | 0.23 | 1550 | 1439950 | 0.19 | N2 | 0.02876 | 1013.803894 | 0.025976 | 1.195971 | 2.142386e-05 | 1.5e-05 | 20 | 14.00308 | 0.700154 | 4467.025 | 101300 | -0.15 |  | 190 mm | 1 | Parabolic Aircraft | Wire |  | 8 | Yes
Li, Y., et al. "Effects of flame retardants on extinction limits, spread rate, and smoke release in opposed-flow flame spread over thin Cylindrical polyethylene samples in 0." Proceedings of the Combustion Institute 39.3 (2023): 3919-3928. | Y. Li, A. Guibaud, J.-M. Citerne, J.-L. Consalvi, A. Coimbra, J. Sarazin, S. Bourbigot, J.L. Torero, G. Legros | https://doi.org/10.1016/j.proci.2022.08.030 | Wire | 0.1 m x 0.002 m | 0.0005 | 0.002 | LDPE; EG10% | 929 | 0.23 | 1550 | 660 | 1.597278e-07 | 1439950 | 929 | 0.23 | 1550 | 1439950 | 0.2 | N2 | 0.0288 | 1012.5 | 0.02598 | 1.197634 | 2.142496e-05 | 1.5e-05 | 20 | 14.00236 | 0.700118 | 4464.037 | 101300 | -0.15 |  | 190 mm | 1 | Parabolic Aircraft | Wire |  | 8 | Yes
Li, Y., et al. "Effects of flame retardants on extinction limits, spread rate, and smoke release in opposed-flow flame spread over thin Cylindrical polyethylene samples in 0." Proceedings of the Combustion Institute 39.3 (2023): 3919-3928. | Y. Li, A. Guibaud, J.-M. Citerne, J.-L. Consalvi, A. Coimbra, J. Sarazin, S. Bourbigot, J.L. Torero, G. Legros | https://doi.org/10.1016/j.proci.2022.08.030 | Wire | 0.1 m x 0.002 m | 0.0005 | 0.002 | LDPE; EG10% | 929 | 0.23 | 1550 | 660 | 1.597278e-07 | 1439950 | 929 | 0.23 | 1550 | 1439950 | 0.21 | N2 | 0.02884 | 1011.199723 | 0.025984 | 1.199298 | 2.142604e-05 | 1.5e-05 | 20 | 14.00165 | 0.7000826 | 4461.057 | 101300 | -0.15 |  | 190 mm | 1 | Parabolic Aircraft | Wire |  | 8 | Yes
Li, Y., et al. "Effects of flame retardants on extinction limits, spread rate, and smoke release in opposed-flow flame spread over thin Cylindrical polyethylene samples in 0." Proceedings of the Combustion Institute 39.3 (2023): 3919-3928. | Y. Li, A. Guibaud, J.-M. Citerne, J.-L. Consalvi, A. Coimbra, J. Sarazin, S. Bourbigot, J.L. Torero, G. Legros | https://doi.org/10.1016/j.proci.2022.08.030 | Wire | 0.1 m x 0.002 m | 0.0005 | 0.002 | LDPE; EG10% | 929 | 0.23 | 1550 | 660 | 1.597278e-07 | 1439950 | 929 | 0.23 | 1550 | 1439950 | 0.18 | N2 | 0.02872 | 1015.111421 | 0.025972 | 1.194308 | 2.142276e-05 | 1.5e-05 | 20 | 14.0038 | 0.70019 | 4470.02 | 101300 | -0.15 |  | 190 mm | 0.001 | Parabolic Aircraft | Wire |  | 8 | Yes
Li, Y., et al. "Effects of flame retardants on extinction limits, spread rate, and smoke release in opposed-flow flame spread over thin Cylindrical polyethylene samples in 0." Proceedings of the Combustion Institute 39.3 (2023): 3919-3928. | Y. Li, A. Guibaud, J.-M. Citerne, J.-L. Consalvi, A. Coimbra, J. Sarazin, S. Bourbigot, J.L. Torero, G. Legros | https://doi.org/10.1016/j.proci.2022.08.030 | Wire | 0.1 m x 0.002 m | 0.0005 | 0.002 | LDPE; EG10% | 929 | 0.23 | 1550 | 660 | 1.597278e-07 | 1439950 | 929 | 0.23 | 1550 | 1439950 | 0.19 | N2 | 0.02876 | 1013.803894 | 0.025976 | 1.195971 | 2.142386e-05 | 1.5e-05 | 20 | 14.00308 | 0.700154 | 4467.025 | 101300 | -0.15 |  | 190 mm | 0.001 | Parabolic Aircraft | Wire |  | 8 | Yes
Li, Y., et al. "Effects of flame retardants on extinction limits, spread rate, and smoke release in opposed-flow flame spread over thin Cylindrical polyethylene samples in 0." Proceedings of the Combustion Institute 39.3 (2023): 3919-3928. | Y. Li, A. Guibaud, J.-M. Citerne, J.-L. Consalvi, A. Coimbra, J. Sarazin, S. Bourbigot, J.L. Torero, G. Legros | https://doi.org/10.1016/j.proci.2022.08.030 | Wire | 0.1 m x 0.002 m | 0.0005 | 0.002 | LDPE; EG10% | 929 | 0.23 | 1550 | 660 | 1.597278e-07 | 1439950 | 929 | 0.23 | 1550 | 1439950 | 0.2 | N2 | 0.0288 | 1012.5 | 0.02598 | 1.197634 | 2.142496e-05 | 1.5e-05 | 20 | 14.00236 | 0.700118 | 4464.037 | 101300 | -0.15 |  | 190 mm | 0.001 | Parabolic Aircraft | Wire |  | 8 | Yes
Li, Y., et al. "Effects of flame retardants on extinction limits, spread rate, and smoke release in opposed-flow flame spread over thin Cylindrical polyethylene samples in 0." Proceedings of the Combustion Institute 39.3 (2023): 3919-3928. | Y. Li, A. Guibaud, J.-M. Citerne, J.-L. Consalvi, A. Coimbra, J. Sarazin, S. Bourbigot, J.L. Torero, G. Legros | https://doi.org/10.1016/j.proci.2022.08.030 | Wire | 0.1 m x 0.002 m | 0.0005 | 0.002 | LDPE; EG10% | 929 | 0.23 | 1550 | 660 | 1.597278e-07 | 1439950 | 929 | 0.23 | 1550 | 1439950 | 0.21 | N2 | 0.02884 | 1011.199723 | 0.025984 | 1.199298 | 2.142604e-05 | 1.5e-05 | 20 | 14.00165 | 0.7000826 | 4461.057 | 101300 | -0.15 |  | 190 mm | 0.001 | Parabolic Aircraft | Wire |  | 8 | Yes
Li, Y., et al. "Effects of flame retardants on extinction limits, spread rate, and smoke release in opposed-flow flame spread over thin Cylindrical polyethylene samples in 0." Proceedings of the Combustion Institute 39.3 (2023): 3919-3928. | Y. Li, A. Guibaud, J.-M. Citerne, J.-L. Consalvi, A. Coimbra, J. Sarazin, S. Bourbigot, J.L. Torero, G. Legros | https://doi.org/10.1016/j.proci.2022.08.030 | Wire | 0.1 m x 0.002 m | 0.0005 | 0.002 | LDPE; EG2% | 929 | 0.23 | 1550 | 660 | 1.597278e-07 | 1439950 | 929 | 0.23 | 1550 | 1439950 | 0.18 | N2 | 0.02872 | 1015.111421 | 0.025972 | 1.194308 | 2.142276e-05 | 1.5e-05 | 20 | 14.0038 | 0.70019 | 4470.02 | 101300 | -0.15 |  | 190 mm | 1 | Parabolic Aircraft | Wire |  | 8 | No
Li, Y., et al. "Effects of flame retardants on extinction limits, spread rate, and smoke release in opposed-flow flame spread over thin Cylindrical polyethylene samples in 0." Proceedings of the Combustion Institute 39.3 (2023): 3919-3928. | Y. Li, A. Guibaud, J.-M. Citerne, J.-L. Consalvi, A. Coimbra, J. Sarazin, S. Bourbigot, J.L. Torero, G. Legros | https://doi.org/10.1016/j.proci.2022.08.030 | Wire | 0.1 m x 0.002 m | 0.0005 | 0.002 | LDPE; EG2% | 929 | 0.23 | 1550 | 660 | 1.597278e-07 | 1439950 | 929 | 0.23 | 1550 | 1439950 | 0.19 | N2 | 0.02876 | 1013.803894 | 0.025976 | 1.195971 | 2.142386e-05 | 1.5e-05 | 20 | 14.00308 | 0.700154 | 4467.025 | 101300 | -0.15 |  | 190 mm | 1 | Parabolic Aircraft | Wire |  | 8 | Yes
Li, Y., et al. "Effects of flame retardants on extinction limits, spread rate, and smoke release in opposed-flow flame spread over thin Cylindrical polyethylene samples in 0." Proceedings of the Combustion Institute 39.3 (2023): 3919-3928. | Y. Li, A. Guibaud, J.-M. Citerne, J.-L. Consalvi, A. Coimbra, J. Sarazin, S. Bourbigot, J.L. Torero, G. Legros | https://doi.org/10.1016/j.proci.2022.08.030 | Wire | 0.1 m x 0.002 m | 0.0005 | 0.002 | LDPE; EG2% | 929 | 0.23 | 1550 | 660 | 1.597278e-07 | 1439950 | 929 | 0.23 | 1550 | 1439950 | 0.2 | N2 | 0.0288 | 1012.5 | 0.02598 | 1.197634 | 2.142496e-05 | 1.5e-05 | 20 | 14.00236 | 0.700118 | 4464.037 | 101300 | -0.15 |  | 190 mm | 1 | Parabolic Aircraft | Wire |  | 8 | Yes
Li, Y., et al. "Effects of flame retardants on extinction limits, spread rate, and smoke release in opposed-flow flame spread over thin Cylindrical polyethylene samples in 0." Proceedings of the Combustion Institute 39.3 (2023): 3919-3928. | Y. Li, A. Guibaud, J.-M. Citerne, J.-L. Consalvi, A. Coimbra, J. Sarazin, S. Bourbigot, J.L. Torero, G. Legros | https://doi.org/10.1016/j.proci.2022.08.030 | Wire | 0.1 m x 0.002 m | 0.0005 | 0.002 | LDPE; EG2% | 929 | 0.23 | 1550 | 660 | 1.597278e-07 | 1439950 | 929 | 0.23 | 1550 | 1439950 | 0.21 | N2 | 0.02884 | 1011.199723 | 0.025984 | 1.199298 | 2.142604e-05 | 1.5e-05 | 20 | 14.00165 | 0.7000826 | 4461.057 | 101300 | -0.15 |  | 190 mm | 1 | Parabolic Aircraft | Wire |  | 8 | Yes
Li, Y., et al. "Effects of flame retardants on extinction limits, spread rate, and smoke release in opposed-flow flame spread over thin Cylindrical polyethylene samples in 0." Proceedings of the Combustion Institute 39.3 (2023): 3919-3928. | Y. Li, A. Guibaud, J.-M. Citerne, J.-L. Consalvi, A. Coimbra, J. Sarazin, S. Bourbigot, J.L. Torero, G. Legros | https://doi.org/10.1016/j.proci.2022.08.030 | Wire | 0.1 m x 0.002 m | 0.0005 | 0.002 | LDPE; EG2% | 929 | 0.23 | 1550 | 660 | 1.597278e-07 | 1439950 | 929 | 0.23 | 1550 | 1439950 | 0.18 | N2 | 0.02872 | 1015.111421 | 0.025972 | 1.194308 | 2.142276e-05 | 1.5e-05 | 20 | 14.0038 | 0.70019 | 4470.02 | 101300 | -0.15 |  | 190 mm | 0.001 | Parabolic Aircraft | Wire |  | 8 | Yes
Li, Y., et al. "Effects of flame retardants on extinction limits, spread rate, and smoke release in opposed-flow flame spread over thin Cylindrical polyethylene samples in 0." Proceedings of the Combustion Institute 39.3 (2023): 3919-3928. | Y. Li, A. Guibaud, J.-M. Citerne, J.-L. Consalvi, A. Coimbra, J. Sarazin, S. Bourbigot, J.L. Torero, G. Legros | https://doi.org/10.1016/j.proci.2022.08.030 | Wire | 0.1 m x 0.002 m | 0.0005 | 0.002 | LDPE; EG2% | 929 | 0.23 | 1550 | 660 | 1.597278e-07 | 1439950 | 929 | 0.23 | 1550 | 1439950 | 0.19 | N2 | 0.02876 | 1013.803894 | 0.025976 | 1.195971 | 2.142386e-05 | 1.5e-05 | 20 | 14.00308 | 0.700154 | 4467.025 | 101300 | -0.15 |  | 190 mm | 0.001 | Parabolic Aircraft | Wire |  | 8 | Yes
Li, Y., et al. "Effects of flame retardants on extinction limits, spread rate, and smoke release in opposed-flow flame spread over thin Cylindrical polyethylene samples in 0." Proceedings of the Combustion Institute 39.3 (2023): 3919-3928. | Y. Li, A. Guibaud, J.-M. Citerne, J.-L. Consalvi, A. Coimbra, J. Sarazin, S. Bourbigot, J.L. Torero, G. Legros | https://doi.org/10.1016/j.proci.2022.08.030 | Wire | 0.1 m x 0.002 m | 0.0005 | 0.002 | LDPE; EG2% | 929 | 0.23 | 1550 | 660 | 1.597278e-07 | 1439950 | 929 | 0.23 | 1550 | 1439950 | 0.2 | N2 | 0.0288 | 1012.5 | 0.02598 | 1.197634 | 2.142496e-05 | 1.5e-05 | 20 | 14.00236 | 0.700118 | 4464.037 | 101300 | -0.15 |  | 190 mm | 0.001 | Parabolic Aircraft | Wire |  | 8 | Yes
Li, Y., et al. "Effects of flame retardants on extinction limits, spread rate, and smoke release in opposed-flow flame spread over thin Cylindrical polyethylene samples in 0." Proceedings of the Combustion Institute 39.3 (2023): 3919-3928. | Y. Li, A. Guibaud, J.-M. Citerne, J.-L. Consalvi, A. Coimbra, J. Sarazin, S. Bourbigot, J.L. Torero, G. Legros | https://doi.org/10.1016/j.proci.2022.08.030 | Wire | 0.1 m x 0.002 m | 0.0005 | 0.002 | LDPE; EG2% | 929 | 0.23 | 1550 | 660 | 1.597278e-07 | 1439950 | 929 | 0.23 | 1550 | 1439950 | 0.21 | N2 | 0.02884 | 1011.199723 | 0.025984 | 1.199298 | 2.142604e-05 | 1.5e-05 | 20 | 14.00165 | 0.7000826 | 4461.057 | 101300 | -0.15 |  | 190 mm | 0.001 | Parabolic Aircraft | Wire |  | 8 | Yes
Li, Y., et al. "Effects of flame retardants on extinction limits, spread rate, and smoke release in opposed-flow flame spread over thin Cylindrical polyethylene samples in 0." Proceedings of the Combustion Institute 39.3 (2023): 3919-3928. | Y. Li, A. Guibaud, J.-M. Citerne, J.-L. Consalvi, A. Coimbra, J. Sarazin, S. Bourbigot, J.L. Torero, G. Legros | https://doi.org/10.1016/j.proci.2022.08.030 | Wire | 0.1 m x 0.002 m | 0.0005 | 0.002 | LDPE; EG5% | 929 | 0.23 | 1550 | 660 | 1.597278e-07 | 1439950 | 929 | 0.23 | 1550 | 1439950 | 0.18 | N2 | 0.02872 | 1015.111421 | 0.025972 | 1.194308 | 2.142276e-05 | 1.5e-05 | 20 | 14.0038 | 0.70019 | 4470.02 | 101300 | -0.15 |  | 190 mm | 1 | Parabolic Aircraft | Wire |  | 8 | No
Li, Y., et al. "Effects of flame retardants on extinction limits, spread rate, and smoke release in opposed-flow flame spread over thin Cylindrical polyethylene samples in 0." Proceedings of the Combustion Institute 39.3 (2023): 3919-3928. | Y. Li, A. Guibaud, J.-M. Citerne, J.-L. Consalvi, A. Coimbra, J. Sarazin, S. Bourbigot, J.L. Torero, G. Legros | https://doi.org/10.1016/j.proci.2022.08.030 | Wire | 0.1 m x 0.002 m | 0.0005 | 0.002 | LDPE; EG5% | 929 | 0.23 | 1550 | 660 | 1.597278e-07 | 1439950 | 929 | 0.23 | 1550 | 1439950 | 0.19 | N2 | 0.02876 | 1013.803894 | 0.025976 | 1.195971 | 2.142386e-05 | 1.5e-05 | 20 | 14.00308 | 0.700154 | 4467.025 | 101300 | -0.15 |  | 190 mm | 1 | Parabolic Aircraft | Wire |  | 8 | Yes
Li, Y., et al. "Effects of flame retardants on extinction limits, spread rate, and smoke release in opposed-flow flame spread over thin Cylindrical polyethylene samples in 0." Proceedings of the Combustion Institute 39.3 (2023): 3919-3928. | Y. Li, A. Guibaud, J.-M. Citerne, J.-L. Consalvi, A. Coimbra, J. Sarazin, S. Bourbigot, J.L. Torero, G. Legros | https://doi.org/10.1016/j.proci.2022.08.030 | Wire | 0.1 m x 0.002 m | 0.0005 | 0.002 | LDPE; EG5% | 929 | 0.23 | 1550 | 660 | 1.597278e-07 | 1439950 | 929 | 0.23 | 1550 | 1439950 | 0.2 | N2 | 0.0288 | 1012.5 | 0.02598 | 1.197634 | 2.142496e-05 | 1.5e-05 | 20 | 14.00236 | 0.700118 | 4464.037 | 101300 | -0.15 |  | 190 mm | 1 | Parabolic Aircraft | Wire |  | 8 | Yes
Li, Y., et al. "Effects of flame retardants on extinction limits, spread rate, and smoke release in opposed-flow flame spread over thin Cylindrical polyethylene samples in 0." Proceedings of the Combustion Institute 39.3 (2023): 3919-3928. | Y. Li, A. Guibaud, J.-M. Citerne, J.-L. Consalvi, A. Coimbra, J. Sarazin, S. Bourbigot, J.L. Torero, G. Legros | https://doi.org/10.1016/j.proci.2022.08.030 | Wire | 0.1 m x 0.002 m | 0.0005 | 0.002 | LDPE; EG5% | 929 | 0.23 | 1550 | 660 | 1.597278e-07 | 1439950 | 929 | 0.23 | 1550 | 1439950 | 0.21 | N2 | 0.02884 | 1011.199723 | 0.025984 | 1.199298 | 2.142604e-05 | 1.5e-05 | 20 | 14.00165 | 0.7000826 | 4461.057 | 101300 | -0.15 |  | 190 mm | 1 | Parabolic Aircraft | Wire |  | 8 | Yes
Li, Y., et al. "Effects of flame retardants on extinction limits, spread rate, and smoke release in opposed-flow flame spread over thin Cylindrical polyethylene samples in 0." Proceedings of the Combustion Institute 39.3 (2023): 3919-3928. | Y. Li, A. Guibaud, J.-M. Citerne, J.-L. Consalvi, A. Coimbra, J. Sarazin, S. Bourbigot, J.L. Torero, G. Legros | https://doi.org/10.1016/j.proci.2022.08.030 | Wire | 0.1 m x 0.002 m | 0.0005 | 0.002 | LDPE; EG5% | 929 | 0.23 | 1550 | 660 | 1.597278e-07 | 1439950 | 929 | 0.23 | 1550 | 1439950 | 0.18 | N2 | 0.02872 | 1015.111421 | 0.025972 | 1.194308 | 2.142276e-05 | 1.5e-05 | 20 | 14.0038 | 0.70019 | 4470.02 | 101300 | -0.15 |  | 190 mm | 0.001 | Parabolic Aircraft | Wire |  | 8 | Yes
Li, Y., et al. "Effects of flame retardants on extinction limits, spread rate, and smoke release in opposed-flow flame spread over thin Cylindrical polyethylene samples in 0." Proceedings of the Combustion Institute 39.3 (2023): 3919-3928. | Y. Li, A. Guibaud, J.-M. Citerne, J.-L. Consalvi, A. Coimbra, J. Sarazin, S. Bourbigot, J.L. Torero, G. Legros | https://doi.org/10.1016/j.proci.2022.08.030 | Wire | 0.1 m x 0.002 m | 0.0005 | 0.002 | LDPE; EG5% | 929 | 0.23 | 1550 | 660 | 1.597278e-07 | 1439950 | 929 | 0.23 | 1550 | 1439950 | 0.19 | N2 | 0.02876 | 1013.803894 | 0.025976 | 1.195971 | 2.142386e-05 | 1.5e-05 | 20 | 14.00308 | 0.700154 | 4467.025 | 101300 | -0.15 |  | 190 mm | 0.001 | Parabolic Aircraft | Wire |  | 8 | Yes
Li, Y., et al. "Effects of flame retardants on extinction limits, spread rate, and smoke release in opposed-flow flame spread over thin Cylindrical polyethylene samples in 0." Proceedings of the Combustion Institute 39.3 (2023): 3919-3928. | Y. Li, A. Guibaud, J.-M. Citerne, J.-L. Consalvi, A. Coimbra, J. Sarazin, S. Bourbigot, J.L. Torero, G. Legros | https://doi.org/10.1016/j.proci.2022.08.030 | Wire | 0.1 m x 0.002 m | 0.0005 | 0.002 | LDPE; EG5% | 929 | 0.23 | 1550 | 660 | 1.597278e-07 | 1439950 | 929 | 0.23 | 1550 | 1439950 | 0.2 | N2 | 0.0288 | 1012.5 | 0.02598 | 1.197634 | 2.142496e-05 | 1.5e-05 | 20 | 14.00236 | 0.700118 | 4464.037 | 101300 | -0.15 |  | 190 mm | 0.001 | Parabolic Aircraft | Wire |  | 8 | Yes
Li, Y., et al. "Effects of flame retardants on extinction limits, spread rate, and smoke release in opposed-flow flame spread over thin Cylindrical polyethylene samples in 0." Proceedings of the Combustion Institute 39.3 (2023): 3919-3928. | Y. Li, A. Guibaud, J.-M. Citerne, J.-L. Consalvi, A. Coimbra, J. Sarazin, S. Bourbigot, J.L. Torero, G. Legros | https://doi.org/10.1016/j.proci.2022.08.030 | Wire | 0.1 m x 0.002 m | 0.0005 | 0.002 | LDPE; EG5% | 929 | 0.23 | 1550 | 660 | 1.597278e-07 | 1439950 | 929 | 0.23 | 1550 | 1439950 | 0.21 | N2 | 0.02884 | 1011.199723 | 0.025984 | 1.199298 | 2.142604e-05 | 1.5e-05 | 20 | 14.00165 | 0.7000826 | 4461.057 | 101300 | -0.15 |  | 190 mm | 0.001 | Parabolic Aircraft | Wire |  | 8 | Yes
Li, Yanjun, et al. "Experimental study of concurrent-flow flame spread over thin solids in confined space in 0." Combustion and Flame 227 (2021): 39-51. | Li, Yanjun, et al. "Experimental study of concurrent-flow flame spread over thin solids in confined space in 0." Combustion and Flame 227 (2021): 39-51. | https://doi.org/10.1016/j.combustflame.2020.12.042 | Flat | 0.1 m x 0.022 m x 0.0001 m | 5e-05 | 0.1 | SIBAL | 550 | 0.08 | 1400 | 620 | 1.038961e-07 | 770000 | 550 | 0.08 | 1400 | 770000 | 0.22 | N2 | 0.02888 | 1009.903047 | 0.025988 | 1.201258 | 2.142185e-05 | 1.5e-05 | 400 | 280.0879 | 0.7002198 | 149941.9 | 101325 | 0.06 | Rectangular | 75 mm x 30 mm | 1e-05 | Spacecraft | Wire |  |  | Yes | 20 | 0.0017
Li, Yanjun, et al. "Experimental study of concurrent-flow flame spread over thin solids in confined space in 0." Combustion and Flame 227 (2021): 39-51. | Li, Yanjun, et al. "Experimental study of concurrent-flow flame spread over thin solids in confined space in 0." Combustion and Flame 227 (2021): 39-51. | https://doi.org/10.1016/j.combustflame.2020.12.042 | Flat | 0.1 m x 0.022 m x 0.0001 m | 5e-05 | 0.1 | SIBAL | 550 | 0.08 | 1400 | 620 | 1.038961e-07 | 770000 | 550 | 0.08 | 1400 | 770000 | 0.22 | N2 | 0.02888 | 1009.903047 | 0.025988 | 1.201258 | 2.142185e-05 | 1.5e-05 | 400 | 280.0879 | 0.7002198 | 149941.9 | 101325 | 0.06 | Rectangular | 75 mm x 75 mm | 1e-05 | Spacecraft | Wire |  |  | Yes | 12.5 | 0.0012
Li, Yanjun, et al. "Experimental study of concurrent-flow flame spread over thin solids in confined space in 0." Combustion and Flame 227 (2021): 39-51. | Li, Yanjun, et al. "Experimental study of concurrent-flow flame spread over thin solids in confined space in 0." Combustion and Flame 227 (2021): 39-51. | https://doi.org/10.1016/j.combustflame.2020.12.042 | Flat | 0.1 m x 0.022 m x 0.0001 m | 5e-05 | 0.1 | SIBAL | 550 | 0.08 | 1400 | 620 | 1.038961e-07 | 770000 | 550 | 0.08 | 1400 | 770000 | 0.22 | N2 | 0.02888 | 1009.903047 | 0.025988 | 1.201258 | 2.142185e-05 | 1.5e-05 | 400 | 280.0879 | 0.7002198 | 149941.9 | 101325 | 0.06 | Rectangular | 75 mm x 40 mm | 1e-05 | Spacecraft | Wire |  |  | Yes | 22.5 | 0.0019 |  |  | Black Baffles
Li, Yanjun, et al. "Experimental study of concurrent-flow flame spread over thin solids in confined space in 0." Combustion and Flame 227 (2021): 39-51. | Li, Yanjun, et al. "Experimental study of concurrent-flow flame spread over thin solids in confined space in 0." Combustion and Flame 227 (2021): 39-51. | https://doi.org/10.1016/j.combustflame.2020.12.042 | Flat | 0.1 m x 0.022 m x 0.0001 m | 5e-05 | 0.1 | SIBAL | 550 | 0.08 | 1400 | 620 | 1.038961e-07 | 770000 | 550 | 0.08 | 1400 | 770000 | 0.22 | N2 | 0.02888 | 1009.903047 | 0.025988 | 1.201258 | 2.142185e-05 | 1.5e-05 | 400 | 280.0879 | 0.7002198 | 149941.9 | 101325 | 0.06 | Rectangular | 75 mm x 40 mm | 1e-05 | Spacecraft | Wire |  |  | Yes | 34 | 0.0022 |  |  | Reflective
Li, Yanjun, et al. "Experimental study of concurrent-flow flame spread over thin solids in confined space in 0." Combustion and Flame 227 (2021): 39-51. | Li, Yanjun, et al. "Experimental study of concurrent-flow flame spread over thin solids in confined space in 0." Combustion and Flame 227 (2021): 39-51. | https://doi.org/10.1016/j.combustflame.2020.12.042 | Flat | 0.1 m x 0.022 m x 0.0001 m | 5e-05 | 0.1 | SIBAL | 550 | 0.08 | 1400 | 620 | 1.038961e-07 | 770000 | 550 | 0.08 | 1400 | 770000 | 0.22 | N2 | 0.02888 | 1009.903047 | 0.025988 | 1.201258 | 2.142185e-05 | 1.5e-05 | 400 | 280.0879 | 0.7002198 | 149941.9 | 101325 | 0.06 | Rectangular | 75 mm x 40 mm | 1e-05 | Spacecraft | Wire |  |  | Yes | 19 | 0.0017 |  |  | Transparent
Li, Yutao, et al. "Cyclic pattern along the downward flame spread over Cylindrical samples in partial gravity." Proceedings of the Combustion Institute 40.1-4 (2024): 105255. | Yutao Li, Augustin Guibaud, Jean-Marie Citerne, Thomas Seon, Jean-Louis Consalvi, Guillaume Legros | https://doi.org/10.1016/j.proci.2024.105255 | Cylindrical | 0.0005 m core x 0.0008 m outer | 0.00015 | 0.0008 | NiCr core; LDPE outer | 929 | 0.23 | 1550 | 660 | 1.597278e-07 | 1439950 | 8000 | 13.8 | 384 | 3072000 | 0.17 | N2 | 0.02868 | 1016.422594 | 0.025968 | 1.192644 | 2.142167e-05 | 1.6e-05 | 7.5 | 5.601804 | 0.7469072 | 1789.207 | 101300 | -0.15 |  | 190 mm | 0.38 | Parabolic Aircraft | Wire |  |  | No
Li, Yutao, et al. "Cyclic pattern along the downward flame spread over Cylindrical samples in partial gravity." Proceedings of the Combustion Institute 40.1-4 (2024): 105255. | Yutao Li, Augustin Guibaud, Jean-Marie Citerne, Thomas Seon, Jean-Louis Consalvi, Guillaume Legros | https://doi.org/10.1016/j.proci.2024.105255 | Cylindrical | 0.0005 m core x 0.0008 m outer | 0.00015 | 0.0008 | NiCr core; LDPE outer | 929 | 0.23 | 1550 | 660 | 1.597278e-07 | 1439950 | 8000 | 13.8 | 384 | 3072000 | 0.18 | N2 | 0.02872 | 1015.111421 | 0.025972 | 1.194308 | 2.142276e-05 | 1.5e-05 | 8 | 5.60152 | 0.70019 | 1788.008 | 101300 | -0.15 |  | 190 mm | 0.38 | Parabolic Aircraft | Wire |  |  | No
Li, Yutao, et al. "Cyclic pattern along the downward flame spread over Cylindrical samples in partial gravity." Proceedings of the Combustion Institute 40.1-4 (2024): 105255. | Yutao Li, Augustin Guibaud, Jean-Marie Citerne, Thomas Seon, Jean-Louis Consalvi, Guillaume Legros | https://doi.org/10.1016/j.proci.2024.105255 | Cylindrical | 0.0005 m core x 0.0008 m outer | 0.00015 | 0.0008 | NiCr core; LDPE outer | 929 | 0.23 | 1550 | 660 | 1.597278e-07 | 1439950 | 8000 | 13.8 | 384 | 3072000 | 0.19 | N2 | 0.02876 | 1013.803894 | 0.025976 | 1.195971 | 2.142386e-05 | 1.5e-05 | 8 | 5.601232 | 0.700154 | 1786.81 | 101300 | -0.15 |  | 190 mm | 0.38 | Parabolic Aircraft | Wire |  |  | Yes |  | 0.00138
Li, Yutao, et al. "Cyclic pattern along the downward flame spread over Cylindrical samples in partial gravity." Proceedings of the Combustion Institute 40.1-4 (2024): 105255. | Yutao Li, Augustin Guibaud, Jean-Marie Citerne, Thomas Seon, Jean-Louis Consalvi, Guillaume Legros | https://doi.org/10.1016/j.proci.2024.105255 | Cylindrical | 0.0005 m core x 0.0008 m outer | 0.00015 | 0.0008 | NiCr core; LDPE outer | 929 | 0.23 | 1550 | 660 | 1.597278e-07 | 1439950 | 8000 | 13.8 | 384 | 3072000 | 0.2 | N2 | 0.0288 | 1012.5 | 0.02598 | 1.197634 | 2.142496e-05 | 1.5e-05 | 8 | 5.600944 | 0.700118 | 1785.615 | 101300 | -0.15 |  | 190 mm | 0.38 | Parabolic Aircraft | Wire |  |  | Yes |  | 0.00151
Li, Yutao, et al. "Cyclic pattern along the downward flame spread over Cylindrical samples in partial gravity." Proceedings of the Combustion Institute 40.1-4 (2024): 105255. | Yutao Li, Augustin Guibaud, Jean-Marie Citerne, Thomas Seon, Jean-Louis Consalvi, Guillaume Legros | https://doi.org/10.1016/j.proci.2024.105255 | Cylindrical | 0.0005 m core x 0.0008 m outer | 0.00015 | 0.0008 | NiCr core; LDPE outer | 929 | 0.23 | 1550 | 660 | 1.597278e-07 | 1439950 | 8000 | 13.8 | 384 | 3072000 | 0.21 | N2 | 0.02884 | 1011.199723 | 0.025984 | 1.199298 | 2.142604e-05 | 1.5e-05 | 8 | 5.600661 | 0.7000826 | 1784.423 | 101300 | -0.15 |  | 190 mm | 0.38 | Parabolic Aircraft | Wire |  |  | Yes |  | 0.00169
Li, Yutao, et al. "Cyclic pattern along the downward flame spread over Cylindrical samples in partial gravity." Proceedings of the Combustion Institute 40.1-4 (2024): 105255. | Yutao Li, Augustin Guibaud, Jean-Marie Citerne, Thomas Seon, Jean-Louis Consalvi, Guillaume Legros | https://doi.org/10.1016/j.proci.2024.105255 | Cylindrical | 0.0005 m core x 0.0008 m outer | 0.00015 | 0.0008 | NiCr core; LDPE outer | 929 | 0.23 | 1550 | 660 | 1.597278e-07 | 1439950 | 8000 | 13.8 | 384 | 3072000 | 0.17 | N2 | 0.02868 | 1016.422594 | 0.025968 | 1.192644 | 2.142167e-05 | 1.6e-05 | 3 | 2.240721 | 0.7469072 | 1131.594 | 101300 | -0.06 |  | 190 mm | 0.38 | Parabolic Aircraft | Wire |  |  | No
Li, Yutao, et al. "Cyclic pattern along the downward flame spread over Cylindrical samples in partial gravity." Proceedings of the Combustion Institute 40.1-4 (2024): 105255. | Yutao Li, Augustin Guibaud, Jean-Marie Citerne, Thomas Seon, Jean-Louis Consalvi, Guillaume Legros | https://doi.org/10.1016/j.proci.2024.105255 | Cylindrical | 0.0005 m core x 0.0008 m outer | 0.00015 | 0.0008 | NiCr core; LDPE outer | 929 | 0.23 | 1550 | 660 | 1.597278e-07 | 1439950 | 8000 | 13.8 | 384 | 3072000 | 0.18 | N2 | 0.02872 | 1015.111421 | 0.025972 | 1.194308 | 2.142276e-05 | 1.5e-05 | 3.2 | 2.240608 | 0.70019 | 1130.835 | 101300 | -0.06 |  | 190 mm | 0.38 | Parabolic Aircraft | Wire |  |  | Yes |  | 0.00122
Li, Yutao, et al. "Cyclic pattern along the downward flame spread over Cylindrical samples in partial gravity." Proceedings of the Combustion Institute 40.1-4 (2024): 105255. | Yutao Li, Augustin Guibaud, Jean-Marie Citerne, Thomas Seon, Jean-Louis Consalvi, Guillaume Legros | https://doi.org/10.1016/j.proci.2024.105255 | Cylindrical | 0.0005 m core x 0.0008 m outer | 0.00015 | 0.0008 | NiCr core; LDPE outer | 929 | 0.23 | 1550 | 660 | 1.597278e-07 | 1439950 | 8000 | 13.8 | 384 | 3072000 | 0.19 | N2 | 0.02876 | 1013.803894 | 0.025976 | 1.195971 | 2.142386e-05 | 1.5e-05 | 3.2 | 2.240493 | 0.700154 | 1130.078 | 101300 | -0.06 |  | 190 mm | 0.38 | Parabolic Aircraft | Wire |  |  | Yes |  | 0.00144
Li, Yutao, et al. "Cyclic pattern along the downward flame spread over Cylindrical samples in partial gravity." Proceedings of the Combustion Institute 40.1-4 (2024): 105255. | Yutao Li, Augustin Guibaud, Jean-Marie Citerne, Thomas Seon, Jean-Louis Consalvi, Guillaume Legros | https://doi.org/10.1016/j.proci.2024.105255 | Cylindrical | 0.0005 m core x 0.0008 m outer | 0.00015 | 0.0008 | NiCr core; LDPE outer | 929 | 0.23 | 1550 | 660 | 1.597278e-07 | 1439950 | 8000 | 13.8 | 384 | 3072000 | 0.21 | N2 | 0.02884 | 1011.199723 | 0.025984 | 1.199298 | 2.142604e-05 | 1.5e-05 | 3.2 | 2.240264 | 0.7000826 | 1128.568 | 101300 | -0.06 |  | 190 mm | 0.38 | Parabolic Aircraft | Wire |  |  | Yes |  | 0.0018
Li, Yutao, et al. "Cyclic pattern along the downward flame spread over Cylindrical samples in partial gravity." Proceedings of the Combustion Institute 40.1-4 (2024): 105255. | Yutao Li, Augustin Guibaud, Jean-Marie Citerne, Thomas Seon, Jean-Louis Consalvi, Guillaume Legros | https://doi.org/10.1016/j.proci.2024.105255 | Cylindrical | 0.0005 m core x 0.0008 m outer | 0.00015 | 0.0008 | NiCr core; LDPE outer | 929 | 0.23 | 1550 | 660 | 1.597278e-07 | 1439950 | 8000 | 13.8 | 384 | 3072000 | 0.21 | N2 | 0.02884 | 1011.199723 | 0.025984 | 0.600241 | 4.280982e-05 | 3.1e-05 | 1.548387 | 1.121238 | 0.7241329 | 798.4119 | 50700 | -0.06 |  | 190 mm | 0.38 | Parabolic Aircraft | Wire |  |  | Yes |  | 0.00202
Li, Yutao, et al. "Cyclic pattern along the downward flame spread over Cylindrical samples in partial gravity." Proceedings of the Combustion Institute 40.1-4 (2024): 105255. | Yutao Li, Augustin Guibaud, Jean-Marie Citerne, Thomas Seon, Jean-Louis Consalvi, Guillaume Legros | https://doi.org/10.1016/j.proci.2024.105255 | Cylindrical | 0.0005 m core x 0.0008 m outer | 0.00015 | 0.0008 | NiCr core; LDPE outer | 929 | 0.23 | 1550 | 660 | 1.597278e-07 | 1439950 | 8000 | 13.8 | 384 | 3072000 | 0.21 | N2 | 0.02884 | 1011.199723 | 0.025984 | 0.83939 | 3.061296e-05 | 2.2e-05 | 2.181818 | 1.567964 | 0.71865 | 944.161 | 70900 | -0.06 |  | 190 mm | 0.38 | Parabolic Aircraft | Wire |  |  | Yes |  | 0.00188
Li, Yutao, et al. "Cyclic pattern along the downward flame spread over Cylindrical samples in partial gravity." Proceedings of the Combustion Institute 40.1-4 (2024): 105255. | Yutao Li, Augustin Guibaud, Jean-Marie Citerne, Thomas Seon, Jean-Louis Consalvi, Guillaume Legros | https://doi.org/10.1016/j.proci.2024.105255 | Cylindrical | 0.0005 m core x 0.0008 m outer | 0.00015 | 0.0008 | NiCr core; LDPE outer | 929 | 0.23 | 1550 | 660 | 1.597278e-07 | 1439950 | 8000 | 13.8 | 384 | 3072000 | 0.21 | N2 | 0.02884 | 1011.199723 | 0.025984 | 1.199298 | 2.142604e-05 | 1.5e-05 | 3.2 | 2.240264 | 0.7000826 | 1128.568 | 101300 | -0.06 |  | 190 mm | 0.38 | Parabolic Aircraft | Wire |  |  | Yes |  | 0.00191
Li, Yutao, et al. "Cyclic pattern along the downward flame spread over Cylindrical samples in partial gravity." Proceedings of the Combustion Institute 40.1-4 (2024): 105255. | Yutao Li, Augustin Guibaud, Jean-Marie Citerne, Thomas Seon, Jean-Louis Consalvi, Guillaume Legros | https://doi.org/10.1016/j.proci.2024.105255 | Cylindrical | 0.0005 m core x 0.0008 m outer | 0.00015 | 0.0008 | NiCr core; LDPE outer | 929 | 0.23 | 1550 | 660 | 1.597278e-07 | 1439950 | 8000 | 13.8 | 384 | 3072000 | 0.21 | N2 | 0.02884 | 1011.199723 | 0.025984 | 1.439631 | 1.784916e-05 | 1.3e-05 | 3.692308 | 2.689202 | 0.7283254 | 1236.488 | 121600 | -0.06 |  | 190 mm | 0.38 | Parabolic Aircraft | Wire |  |  | Yes |  | 0.00182
Li, Yutao, et al. "Cyclic pattern along the downward flame spread over Cylindrical samples in partial gravity." Proceedings of the Combustion Institute 40.1-4 (2024): 105255. | Yutao Li, Augustin Guibaud, Jean-Marie Citerne, Thomas Seon, Jean-Louis Consalvi, Guillaume Legros | https://doi.org/10.1016/j.proci.2024.105255 | Cylindrical | 0.0005 m core x 0.0008 m outer | 0.00015 | 0.0008 | NiCr core; LDPE outer | 929 | 0.23 | 1550 | 660 | 1.597278e-07 | 1439950 | 8000 | 13.8 | 384 | 3072000 | 0.21 | N2 | 0.02884 | 1011.199723 | 0.025984 | 1.67878 | 1.530648e-05 | 1.1e-05 | 4.363636 | 3.135927 | 0.71865 | 1335.245 | 141800 | -0.06 |  | 190 mm | 0.38 | Parabolic Aircraft | Wire |  |  | Yes |  | 0.00192
Nagachi, Masashi, et al. "Can a spreading flame over electric wire insulation in concurrent flow achieve steady propagation in 0?" Proceedings of the Combustion Institute 37.3 (2019): 4155-4162. | Masashi Nagachi; Fumiya Mitsui; Jean-Marie Citerne; Hugo Dutilleul; Augustin Guibaud; Grunde Jomaas; Guillaume Legros; Nozomu Hashimoto; Osamu Fujita | https://doi.org/10.1016/j.proci.2018.05.007 | Cylindrical | 0.0005 m core x 0.0011 m outer | 0.0003 | 0.0011 | Cu core; LDPE outer | 929 | 0.23 | 1550 | 660 | 1.597278e-07 | 1439950 | 8954 | 398 | 400 | 3581600 | 0.16 | N2 | 0.02864 | 1017.73743 | 0.025964 | 1.191275 | 2.141528e-05 | 1.6e-05 | 4.125 | 3.081911 | 0.74713 | 1557.18 | 101325 | 0.06 | Cylindrical | 190 mm inner diameter | 0.01 | Parabolic Aircraft | Wire | 94 | 8 | Yes |  | 0.0015
Nagachi, Masashi, et al. "Can a spreading flame over electric wire insulation in concurrent flow achieve steady propagation in 0?" Proceedings of the Combustion Institute 37.3 (2019): 4155-4162. | Masashi Nagachi; Fumiya Mitsui; Jean-Marie Citerne; Hugo Dutilleul; Augustin Guibaud; Grunde Jomaas; Guillaume Legros; Nozomu Hashimoto; Osamu Fujita | https://doi.org/10.1016/j.proci.2018.05.007 | Cylindrical | 0.0005 m core x 0.0011 m outer | 0.0003 | 0.0011 | Cu core; LDPE outer | 929 | 0.23 | 1550 | 660 | 1.597278e-07 | 1439950 | 8954 | 398 | 400 | 3581600 | 0.18 | N2 | 0.02872 | 1015.111421 | 0.025972 | 1.194602 | 2.141748e-05 | 1.5e-05 | 4.4 | 3.081595 | 0.7003624 | 1555.09 | 101325 | 0.06 | Cylindrical | 190 mm inner diameter | 0.01 | Parabolic Aircraft | Wire | 94 | 8 | Yes |  | 0.0025
Nagachi, Masashi, et al. "Can a spreading flame over electric wire insulation in concurrent flow achieve steady propagation in 0?" Proceedings of the Combustion Institute 37.3 (2019): 4155-4162. | Masashi Nagachi; Fumiya Mitsui; Jean-Marie Citerne; Hugo Dutilleul; Augustin Guibaud; Grunde Jomaas; Guillaume Legros; Nozomu Hashimoto; Osamu Fujita | https://doi.org/10.1016/j.proci.2018.05.007 | Cylindrical | 0.0005 m core x 0.0011 m outer | 0.0003 | 0.0011 | Cu core; LDPE outer | 929 | 0.23 | 1550 | 660 | 1.597278e-07 | 1439950 | 8954 | 398 | 400 | 3581600 | 0.21 | N2 | 0.02884 | 1011.199723 | 0.025984 | 1.199594 | 2.142076e-05 | 1.5e-05 | 4.4 | 3.081124 | 0.7002554 | 1551.972 | 101325 | 0.06 | Cylindrical | 190 mm inner diameter | 0.01 | Parabolic Aircraft | Wire | 94 | 8 | Yes |  | 0.0028
Nagachi, Masashi, et al. "Can a spreading flame over electric wire insulation in concurrent flow achieve steady propagation in 0?" Proceedings of the Combustion Institute 37.3 (2019): 4155-4162. | Masashi Nagachi; Fumiya Mitsui; Jean-Marie Citerne; Hugo Dutilleul; Augustin Guibaud; Grunde Jomaas; Guillaume Legros; Nozomu Hashimoto; Osamu Fujita | https://doi.org/10.1016/j.proci.2018.05.007 | Cylindrical | 0.0005 m core x 0.0011 m outer | 0.0003 | 0.0011 | Cu core; LDPE outer | 929 | 0.23 | 1550 | 660 | 1.597278e-07 | 1439950 | 8954 | 398 | 400 | 3581600 | 0.16 | N2 | 0.02864 | 1017.73743 | 0.025964 | 1.191275 | 2.141528e-05 | 1.6e-05 | 6.875 | 5.136519 | 0.74713 | 2010.311 | 101325 | 0.1 | Cylindrical | 190 mm inner diameter | 0.01 | Parabolic Aircraft | Wire | 94 | 8 | Yes |  | 0.003
Nagachi, Masashi, et al. "Can a spreading flame over electric wire insulation in concurrent flow achieve steady propagation in 0?" Proceedings of the Combustion Institute 37.3 (2019): 4155-4162. | Masashi Nagachi; Fumiya Mitsui; Jean-Marie Citerne; Hugo Dutilleul; Augustin Guibaud; Grunde Jomaas; Guillaume Legros; Nozomu Hashimoto; Osamu Fujita | https://doi.org/10.1016/j.proci.2018.05.007 | Cylindrical | 0.0005 m core x 0.0011 m outer | 0.0003 | 0.0011 | Cu core; LDPE outer | 929 | 0.23 | 1550 | 660 | 1.597278e-07 | 1439950 | 8954 | 398 | 400 | 3581600 | 0.18 | N2 | 0.02872 | 1015.111421 | 0.025972 | 1.194602 | 2.141748e-05 | 1.5e-05 | 7.333333 | 5.135991 | 0.7003624 | 2007.613 | 101325 | 0.1 | Cylindrical | 190 mm inner diameter | 0.01 | Parabolic Aircraft | Wire | 94 | 8 | Yes |  | 0.0026
Nagachi, Masashi, et al. "Can a spreading flame over electric wire insulation in concurrent flow achieve steady propagation in 0?" Proceedings of the Combustion Institute 37.3 (2019): 4155-4162. | Masashi Nagachi; Fumiya Mitsui; Jean-Marie Citerne; Hugo Dutilleul; Augustin Guibaud; Grunde Jomaas; Guillaume Legros; Nozomu Hashimoto; Osamu Fujita | https://doi.org/10.1016/j.proci.2018.05.007 | Cylindrical | 0.0005 m core x 0.0011 m outer | 0.0003 | 0.0011 | Cu core; LDPE outer | 929 | 0.23 | 1550 | 660 | 1.597278e-07 | 1439950 | 8954 | 398 | 400 | 3581600 | 0.21 | N2 | 0.02884 | 1011.199723 | 0.025984 | 1.199594 | 2.142076e-05 | 1.5e-05 | 7.333333 | 5.135206 | 0.7002554 | 2003.588 | 101325 | 0.1 | Cylindrical | 190 mm inner diameter | 0.01 | Parabolic Aircraft | Wire | 94 | 8 | Yes |  | 0.0026
Nagachi, Masashi, et al. "Can a spreading flame over electric wire insulation in concurrent flow achieve steady propagation in 0?" Proceedings of the Combustion Institute 37.3 (2019): 4155-4162. | Masashi Nagachi; Fumiya Mitsui; Jean-Marie Citerne; Hugo Dutilleul; Augustin Guibaud; Grunde Jomaas; Guillaume Legros; Nozomu Hashimoto; Osamu Fujita | https://doi.org/10.1016/j.proci.2018.05.007 | Cylindrical | 0.0005 m core x 0.0011 m outer | 0.0003 | 0.0011 | Cu core; LDPE outer | 929 | 0.23 | 1550 | 660 | 1.597278e-07 | 1439950 | 8954 | 398 | 400 | 3581600 | 0.14 | N2 | 0.02856 | 1020.378151 | 0.025956 | 1.187947 | 2.14131e-05 | 1.6e-05 | 10.3125 | 7.705563 | 0.7472061 | 2465.436 | 101325 | 0.15 | Cylindrical | 190 mm inner diameter | 0.01 | Parabolic Aircraft | Wire | 94 | 8 | Yes |  | 0.0027
Nagachi, Masashi, et al. "Can a spreading flame over electric wire insulation in concurrent flow achieve steady propagation in 0?" Proceedings of the Combustion Institute 37.3 (2019): 4155-4162. | Masashi Nagachi; Fumiya Mitsui; Jean-Marie Citerne; Hugo Dutilleul; Augustin Guibaud; Grunde Jomaas; Guillaume Legros; Nozomu Hashimoto; Osamu Fujita | https://doi.org/10.1016/j.proci.2018.05.007 | Cylindrical | 0.0005 m core x 0.0011 m outer | 0.0003 | 0.0011 | Cu core; LDPE outer | 929 | 0.23 | 1550 | 660 | 1.597278e-07 | 1439950 | 8954 | 398 | 400 | 3581600 | 0.16 | N2 | 0.02864 | 1017.73743 | 0.025964 | 1.191275 | 2.141528e-05 | 1.6e-05 | 10.3125 | 7.704778 | 0.74713 | 2462.118 | 101325 | 0.15 | Cylindrical | 190 mm inner diameter | 0.01 | Parabolic Aircraft | Wire | 94 | 8 | Yes |  | 0.0035
Nagachi, Masashi, et al. "Can a spreading flame over electric wire insulation in concurrent flow achieve steady propagation in 0?" Proceedings of the Combustion Institute 37.3 (2019): 4155-4162. | Masashi Nagachi; Fumiya Mitsui; Jean-Marie Citerne; Hugo Dutilleul; Augustin Guibaud; Grunde Jomaas; Guillaume Legros; Nozomu Hashimoto; Osamu Fujita | https://doi.org/10.1016/j.proci.2018.05.007 | Cylindrical | 0.0005 m core x 0.0011 m outer | 0.0003 | 0.0011 | Cu core; LDPE outer | 929 | 0.23 | 1550 | 660 | 1.597278e-07 | 1439950 | 8954 | 398 | 400 | 3581600 | 0.18 | N2 | 0.02872 | 1015.111421 | 0.025972 | 1.194602 | 2.141748e-05 | 1.5e-05 | 11 | 7.703986 | 0.7003624 | 2458.813 | 101325 | 0.15 | Cylindrical | 190 mm inner diameter | 0.01 | Parabolic Aircraft | Wire | 94 | 8 | Yes |  | 0.003
Nagachi, Masashi, et al. "Can a spreading flame over electric wire insulation in concurrent flow achieve steady propagation in 0?" Proceedings of the Combustion Institute 37.3 (2019): 4155-4162. | Masashi Nagachi; Fumiya Mitsui; Jean-Marie Citerne; Hugo Dutilleul; Augustin Guibaud; Grunde Jomaas; Guillaume Legros; Nozomu Hashimoto; Osamu Fujita | https://doi.org/10.1016/j.proci.2018.05.007 | Cylindrical | 0.0005 m core x 0.0011 m outer | 0.0003 | 0.0011 | Cu core; LDPE outer | 929 | 0.23 | 1550 | 660 | 1.597278e-07 | 1439950 | 8954 | 398 | 400 | 3581600 | 0.21 | N2 | 0.02884 | 1011.199723 | 0.025984 | 1.199594 | 2.142076e-05 | 1.5e-05 | 11 | 7.70281 | 0.7002554 | 2453.884 | 101325 | 0.15 | Cylindrical | 190 mm inner diameter | 0.01 | Parabolic Aircraft | Wire | 94 | 8 | Yes |  | 0.0031
Nagachi, Masashi, et al. "Can a spreading flame over electric wire insulation in concurrent flow achieve steady propagation in 0?" Proceedings of the Combustion Institute 37.3 (2019): 4155-4162. | Masashi Nagachi; Fumiya Mitsui; Jean-Marie Citerne; Hugo Dutilleul; Augustin Guibaud; Grunde Jomaas; Guillaume Legros; Nozomu Hashimoto; Osamu Fujita | https://doi.org/10.1016/j.proci.2018.05.007 | Cylindrical | 0.0005 m core x 0.0011 m outer | 0.0003 | 0.0011 | Cu core; LDPE outer | 929 | 0.23 | 1550 | 660 | 1.597278e-07 | 1439950 | 8954 | 398 | 400 | 3581600 | 0.14 | N2 | 0.02856 | 1020.378151 | 0.025956 | 1.187947 | 2.14131e-05 | 1.6e-05 | 13.75 | 10.27408 | 0.7472061 | 2846.84 | 101325 | 0.2 | Cylindrical | 190 mm inner diameter | 0.01 | Parabolic Aircraft | Wire | 94 | 8 | Yes |  | 0.0029
Nagachi, Masashi, et al. "Can a spreading flame over electric wire insulation in concurrent flow achieve steady propagation in 0?" Proceedings of the Combustion Institute 37.3 (2019): 4155-4162. | Masashi Nagachi; Fumiya Mitsui; Jean-Marie Citerne; Hugo Dutilleul; Augustin Guibaud; Grunde Jomaas; Guillaume Legros; Nozomu Hashimoto; Osamu Fujita | https://doi.org/10.1016/j.proci.2018.05.007 | Cylindrical | 0.0005 m core x 0.0011 m outer | 0.0003 | 0.0011 | Cu core; LDPE outer | 929 | 0.23 | 1550 | 660 | 1.597278e-07 | 1439950 | 8954 | 398 | 400 | 3581600 | 0.16 | N2 | 0.02864 | 1017.73743 | 0.025964 | 1.191275 | 2.141528e-05 | 1.6e-05 | 13.75 | 10.27304 | 0.74713 | 2843.009 | 101325 | 0.2 | Cylindrical | 190 mm inner diameter | 0.01 | Parabolic Aircraft | Wire | 94 | 8 | Yes |  | 0.0035
Nagachi, Masashi, et al. "Can a spreading flame over electric wire insulation in concurrent flow achieve steady propagation in 0?" Proceedings of the Combustion Institute 37.3 (2019): 4155-4162. | Masashi Nagachi; Fumiya Mitsui; Jean-Marie Citerne; Hugo Dutilleul; Augustin Guibaud; Grunde Jomaas; Guillaume Legros; Nozomu Hashimoto; Osamu Fujita | https://doi.org/10.1016/j.proci.2018.05.007 | Cylindrical | 0.0005 m core x 0.0011 m outer | 0.0003 | 0.0011 | Cu core; LDPE outer | 929 | 0.23 | 1550 | 660 | 1.597278e-07 | 1439950 | 8954 | 398 | 400 | 3581600 | 0.18 | N2 | 0.02872 | 1015.111421 | 0.025972 | 1.194602 | 2.141748e-05 | 1.5e-05 | 14.66667 | 10.27198 | 0.7003624 | 2839.193 | 101325 | 0.2 | Cylindrical | 190 mm inner diameter | 0.01 | Parabolic Aircraft | Wire | 94 | 8 | Yes |  | 0.0038
Nagachi, Masashi, et al. "Can a spreading flame over electric wire insulation in concurrent flow achieve steady propagation in 0?" Proceedings of the Combustion Institute 37.3 (2019): 4155-4162. | Masashi Nagachi; Fumiya Mitsui; Jean-Marie Citerne; Hugo Dutilleul; Augustin Guibaud; Grunde Jomaas; Guillaume Legros; Nozomu Hashimoto; Osamu Fujita | https://doi.org/10.1016/j.proci.2018.05.007 | Cylindrical | 0.0005 m core x 0.0011 m outer | 0.0003 | 0.0011 | Cu core; LDPE outer | 929 | 0.23 | 1550 | 660 | 1.597278e-07 | 1439950 | 8954 | 398 | 400 | 3581600 | 0.21 | N2 | 0.02884 | 1011.199723 | 0.025984 | 1.199594 | 2.142076e-05 | 1.5e-05 | 14.66667 | 10.27041 | 0.7002554 | 2833.501 | 101325 | 0.2 | Cylindrical | 190 mm inner diameter | 0.01 | Parabolic Aircraft | Wire | 94 | 8 | Yes |  | 0.0036
Nagachi, Masashi, et al. "Can a spreading flame over electric wire insulation in concurrent flow achieve steady propagation in 0?" Proceedings of the Combustion Institute 37.3 (2019): 4155-4162. | Masashi Nagachi; Fumiya Mitsui; Jean-Marie Citerne; Hugo Dutilleul; Augustin Guibaud; Grunde Jomaas; Guillaume Legros; Nozomu Hashimoto; Osamu Fujita | https://doi.org/10.1016/j.proci.2018.05.007 | Cylindrical | 0.0005 m core x 0.0011 m outer | 0.0003 | 0.0011 | NiCr core; LDPE insulation | 929 | 0.23 | 1550 | 660 | 1.597278e-07 | 1439950 | 8000 | 13.8 | 384 | 3072000 | 0.14 | N2 | 0.02856 | 1020.378151 | 0.025956 | 1.187947 | 2.14131e-05 | 1.6e-05 | 4.125 | 3.082225 | 0.7472061 | 1559.279 | 101325 | 0.06 | Cylindrical | 190 mm inner diameter | 0.01 | Parabolic Aircraft | Wire | 94 | 8 | Yes |  | 0.0014
Nagachi, Masashi, et al. "Can a spreading flame over electric wire insulation in concurrent flow achieve steady propagation in 0?" Proceedings of the Combustion Institute 37.3 (2019): 4155-4162. | Masashi Nagachi; Fumiya Mitsui; Jean-Marie Citerne; Hugo Dutilleul; Augustin Guibaud; Grunde Jomaas; Guillaume Legros; Nozomu Hashimoto; Osamu Fujita | https://doi.org/10.1016/j.proci.2018.05.007 | Cylindrical | 0.0005 m core x 0.0011 m outer | 0.0003 | 0.0011 | NiCr core; LDPE insulation | 929 | 0.23 | 1550 | 660 | 1.597278e-07 | 1439950 | 8000 | 13.8 | 384 | 3072000 | 0.16 | N2 | 0.02864 | 1017.73743 | 0.025964 | 1.191275 | 2.141528e-05 | 1.6e-05 | 4.125 | 3.081911 | 0.74713 | 1557.18 | 101325 | 0.06 | Cylindrical | 190 mm inner diameter | 0.01 | Parabolic Aircraft | Wire | 94 | 8 | Yes |  | 0.0021
Nagachi, Masashi, et al. "Can a spreading flame over electric wire insulation in concurrent flow achieve steady propagation in 0?" Proceedings of the Combustion Institute 37.3 (2019): 4155-4162. | Masashi Nagachi; Fumiya Mitsui; Jean-Marie Citerne; Hugo Dutilleul; Augustin Guibaud; Grunde Jomaas; Guillaume Legros; Nozomu Hashimoto; Osamu Fujita | https://doi.org/10.1016/j.proci.2018.05.007 | Cylindrical | 0.0005 m core x 0.0011 m outer | 0.0003 | 0.0011 | NiCr core; LDPE insulation | 929 | 0.23 | 1550 | 660 | 1.597278e-07 | 1439950 | 8000 | 13.8 | 384 | 3072000 | 0.18 | N2 | 0.02872 | 1015.111421 | 0.025972 | 1.194602 | 2.141748e-05 | 1.5e-05 | 4.4 | 3.081595 | 0.7003624 | 1555.09 | 101325 | 0.06 | Cylindrical | 190 mm inner diameter | 0.01 | Parabolic Aircraft | Wire | 94 | 8 | Yes |  | 0.0021
Nagachi, Masashi, et al. "Can a spreading flame over electric wire insulation in concurrent flow achieve steady propagation in 0?" Proceedings of the Combustion Institute 37.3 (2019): 4155-4162. | Masashi Nagachi; Fumiya Mitsui; Jean-Marie Citerne; Hugo Dutilleul; Augustin Guibaud; Grunde Jomaas; Guillaume Legros; Nozomu Hashimoto; Osamu Fujita | https://doi.org/10.1016/j.proci.2018.05.007 | Cylindrical | 0.0005 m core x 0.0011 m outer | 0.0003 | 0.0011 | NiCr core; LDPE insulation | 929 | 0.23 | 1550 | 660 | 1.597278e-07 | 1439950 | 8000 | 13.8 | 384 | 3072000 | 0.21 | N2 | 0.02884 | 1011.199723 | 0.025984 | 1.199594 | 2.142076e-05 | 1.5e-05 | 4.4 | 3.081124 | 0.7002554 | 1551.972 | 101325 | 0.06 | Cylindrical | 190 mm inner diameter | 0.01 | Parabolic Aircraft | Wire | 94 | 8 | Yes |  | 0.0026
Nagachi, Masashi, et al. "Can a spreading flame over electric wire insulation in concurrent flow achieve steady propagation in 0?" Proceedings of the Combustion Institute 37.3 (2019): 4155-4162. | Masashi Nagachi; Fumiya Mitsui; Jean-Marie Citerne; Hugo Dutilleul; Augustin Guibaud; Grunde Jomaas; Guillaume Legros; Nozomu Hashimoto; Osamu Fujita | https://doi.org/10.1016/j.proci.2018.05.007 | Cylindrical | 0.0005 m core x 0.0011 m outer | 0.0003 | 0.0011 | NiCr core; LDPE insulation | 929 | 0.23 | 1550 | 660 | 1.597278e-07 | 1439950 | 8000 | 13.8 | 384 | 3072000 | 0.14 | N2 | 0.02856 | 1020.378151 | 0.025956 | 1.187947 | 2.14131e-05 | 1.6e-05 | 6.875 | 5.137042 | 0.7472061 | 2013.02 | 101325 | 0.1 | Cylindrical | 190 mm inner diameter | 0.01 | Parabolic Aircraft | Wire | 94 | 8 | Yes |  | 0.0019
Nagachi, Masashi, et al. "Can a spreading flame over electric wire insulation in concurrent flow achieve steady propagation in 0?" Proceedings of the Combustion Institute 37.3 (2019): 4155-4162. | Masashi Nagachi; Fumiya Mitsui; Jean-Marie Citerne; Hugo Dutilleul; Augustin Guibaud; Grunde Jomaas; Guillaume Legros; Nozomu Hashimoto; Osamu Fujita | https://doi.org/10.1016/j.proci.2018.05.007 | Cylindrical | 0.0005 m core x 0.0011 m outer | 0.0003 | 0.0011 | NiCr core; LDPE insulation | 929 | 0.23 | 1550 | 660 | 1.597278e-07 | 1439950 | 8000 | 13.8 | 384 | 3072000 | 0.16 | N2 | 0.02864 | 1017.73743 | 0.025964 | 1.191275 | 2.141528e-05 | 1.6e-05 | 6.875 | 5.136519 | 0.74713 | 2010.311 | 101325 | 0.1 | Cylindrical | 190 mm inner diameter | 0.01 | Parabolic Aircraft | Wire | 94 | 8 | Yes |  | 0.0022
Nagachi, Masashi, et al. "Can a spreading flame over electric wire insulation in concurrent flow achieve steady propagation in 0?" Proceedings of the Combustion Institute 37.3 (2019): 4155-4162. | Masashi Nagachi; Fumiya Mitsui; Jean-Marie Citerne; Hugo Dutilleul; Augustin Guibaud; Grunde Jomaas; Guillaume Legros; Nozomu Hashimoto; Osamu Fujita | https://doi.org/10.1016/j.proci.2018.05.007 | Cylindrical | 0.0005 m core x 0.0011 m outer | 0.0003 | 0.0011 | NiCr core; LDPE insulation | 929 | 0.23 | 1550 | 660 | 1.597278e-07 | 1439950 | 8000 | 13.8 | 384 | 3072000 | 0.18 | N2 | 0.02872 | 1015.111421 | 0.025972 | 1.194602 | 2.141748e-05 | 1.5e-05 | 7.333333 | 5.135991 | 0.7003624 | 2007.613 | 101325 | 0.1 | Cylindrical | 190 mm inner diameter | 0.01 | Parabolic Aircraft | Wire | 94 | 8 | Yes |  | 0.0023
Nagachi, Masashi, et al. "Can a spreading flame over electric wire insulation in concurrent flow achieve steady propagation in 0?" Proceedings of the Combustion Institute 37.3 (2019): 4155-4162. | Masashi Nagachi; Fumiya Mitsui; Jean-Marie Citerne; Hugo Dutilleul; Augustin Guibaud; Grunde Jomaas; Guillaume Legros; Nozomu Hashimoto; Osamu Fujita | https://doi.org/10.1016/j.proci.2018.05.007 | Cylindrical | 0.0005 m core x 0.0011 m outer | 0.0003 | 0.0011 | NiCr core; LDPE insulation | 929 | 0.23 | 1550 | 660 | 1.597278e-07 | 1439950 | 8000 | 13.8 | 384 | 3072000 | 0.21 | N2 | 0.02884 | 1011.199723 | 0.025984 | 1.199594 | 2.142076e-05 | 1.5e-05 | 7.333333 | 5.135206 | 0.7002554 | 2003.588 | 101325 | 0.1 | Cylindrical | 190 mm inner diameter | 0.01 | Parabolic Aircraft | Wire | 94 | 8 | Yes |  | 0.0024
Nagachi, Masashi, et al. "Can a spreading flame over electric wire insulation in concurrent flow achieve steady propagation in 0?" Proceedings of the Combustion Institute 37.3 (2019): 4155-4162. | Masashi Nagachi; Fumiya Mitsui; Jean-Marie Citerne; Hugo Dutilleul; Augustin Guibaud; Grunde Jomaas; Guillaume Legros; Nozomu Hashimoto; Osamu Fujita | https://doi.org/10.1016/j.proci.2018.05.007 | Cylindrical | 0.0005 m core x 0.0011 m outer | 0.0003 | 0.0011 | NiCr core; LDPE insulation | 929 | 0.23 | 1550 | 660 | 1.597278e-07 | 1439950 | 8000 | 13.8 | 384 | 3072000 | 0.14 | N2 | 0.02856 | 1020.378151 | 0.025956 | 1.187947 | 2.14131e-05 | 1.6e-05 | 10.3125 | 7.705563 | 0.7472061 | 2465.436 | 101325 | 0.15 | Cylindrical | 190 mm inner diameter | 0.01 | Parabolic Aircraft | Wire | 94 | 8 | Yes |  | 0.0026
Nagachi, Masashi, et al. "Can a spreading flame over electric wire insulation in concurrent flow achieve steady propagation in 0?" Proceedings of the Combustion Institute 37.3 (2019): 4155-4162. | Masashi Nagachi; Fumiya Mitsui; Jean-Marie Citerne; Hugo Dutilleul; Augustin Guibaud; Grunde Jomaas; Guillaume Legros; Nozomu Hashimoto; Osamu Fujita | https://doi.org/10.1016/j.proci.2018.05.007 | Cylindrical | 0.0005 m core x 0.0011 m outer | 0.0003 | 0.0011 | NiCr core; LDPE insulation | 929 | 0.23 | 1550 | 660 | 1.597278e-07 | 1439950 | 8000 | 13.8 | 384 | 3072000 | 0.16 | N2 | 0.02864 | 1017.73743 | 0.025964 | 1.191275 | 2.141528e-05 | 1.6e-05 | 10.3125 | 7.704778 | 0.74713 | 2462.118 | 101325 | 0.15 | Cylindrical | 190 mm inner diameter | 0.01 | Parabolic Aircraft | Wire | 94 | 8 | Yes |  | 0.0026
Nagachi, Masashi, et al. "Can a spreading flame over electric wire insulation in concurrent flow achieve steady propagation in 0?" Proceedings of the Combustion Institute 37.3 (2019): 4155-4162. | Masashi Nagachi; Fumiya Mitsui; Jean-Marie Citerne; Hugo Dutilleul; Augustin Guibaud; Grunde Jomaas; Guillaume Legros; Nozomu Hashimoto; Osamu Fujita | https://doi.org/10.1016/j.proci.2018.05.007 | Cylindrical | 0.0005 m core x 0.0011 m outer | 0.0003 | 0.0011 | NiCr core; LDPE insulation | 929 | 0.23 | 1550 | 660 | 1.597278e-07 | 1439950 | 8000 | 13.8 | 384 | 3072000 | 0.18 | N2 | 0.02872 | 1015.111421 | 0.025972 | 1.194602 | 2.141748e-05 | 1.5e-05 | 11 | 7.703986 | 0.7003624 | 2458.813 | 101325 | 0.15 | Cylindrical | 190 mm inner diameter | 0.01 | Parabolic Aircraft | Wire | 94 | 8 | Yes |  | 0.0026
Nagachi, Masashi, et al. "Can a spreading flame over electric wire insulation in concurrent flow achieve steady propagation in 0?" Proceedings of the Combustion Institute 37.3 (2019): 4155-4162. | Masashi Nagachi; Fumiya Mitsui; Jean-Marie Citerne; Hugo Dutilleul; Augustin Guibaud; Grunde Jomaas; Guillaume Legros; Nozomu Hashimoto; Osamu Fujita | https://doi.org/10.1016/j.proci.2018.05.007 | Cylindrical | 0.0005 m core x 0.0011 m outer | 0.0003 | 0.0011 | NiCr core; LDPE insulation | 929 | 0.23 | 1550 | 660 | 1.597278e-07 | 1439950 | 8000 | 13.8 | 384 | 3072000 | 0.21 | N2 | 0.02884 | 1011.199723 | 0.025984 | 1.199594 | 2.142076e-05 | 1.5e-05 | 11 | 7.70281 | 0.7002554 | 2453.884 | 101325 | 0.15 | Cylindrical | 190 mm inner diameter | 0.01 | Parabolic Aircraft | Wire | 94 | 8 | Yes |  | 0.0026
Nagachi, Masashi, et al. "Can a spreading flame over electric wire insulation in concurrent flow achieve steady propagation in 0?" Proceedings of the Combustion Institute 37.3 (2019): 4155-4162. | Masashi Nagachi; Fumiya Mitsui; Jean-Marie Citerne; Hugo Dutilleul; Augustin Guibaud; Grunde Jomaas; Guillaume Legros; Nozomu Hashimoto; Osamu Fujita | https://doi.org/10.1016/j.proci.2018.05.007 | Cylindrical | 0.0005 m core x 0.0011 m outer | 0.0003 | 0.0011 | NiCr core; LDPE insulation | 929 | 0.23 | 1550 | 660 | 1.597278e-07 | 1439950 | 8000 | 13.8 | 384 | 3072000 | 0.14 | N2 | 0.02856 | 1020.378151 | 0.025956 | 1.187947 | 2.14131e-05 | 1.6e-05 | 13.75 | 10.27408 | 0.7472061 | 2846.84 | 101325 | 0.2 | Cylindrical | 190 mm inner diameter | 0.01 | Parabolic Aircraft | Wire | 94 | 8 | Yes |  | 0.0029
Nagachi, Masashi, et al. "Can a spreading flame over electric wire insulation in concurrent flow achieve steady propagation in 0?" Proceedings of the Combustion Institute 37.3 (2019): 4155-4162. | Masashi Nagachi; Fumiya Mitsui; Jean-Marie Citerne; Hugo Dutilleul; Augustin Guibaud; Grunde Jomaas; Guillaume Legros; Nozomu Hashimoto; Osamu Fujita | https://doi.org/10.1016/j.proci.2018.05.007 | Cylindrical | 0.0005 m core x 0.0011 m outer | 0.0003 | 0.0011 | NiCr core; LDPE insulation | 929 | 0.23 | 1550 | 660 | 1.597278e-07 | 1439950 | 8000 | 13.8 | 384 | 3072000 | 0.16 | N2 | 0.02864 | 1017.73743 | 0.025964 | 1.191275 | 2.141528e-05 | 1.6e-05 | 13.75 | 10.27304 | 0.74713 | 2843.009 | 101325 | 0.2 | Cylindrical | 190 mm inner diameter | 0.01 | Parabolic Aircraft | Wire | 94 | 8 | Yes |  | 0.0029
Nagachi, Masashi, et al. "Can a spreading flame over electric wire insulation in concurrent flow achieve steady propagation in 0?" Proceedings of the Combustion Institute 37.3 (2019): 4155-4162. | Masashi Nagachi; Fumiya Mitsui; Jean-Marie Citerne; Hugo Dutilleul; Augustin Guibaud; Grunde Jomaas; Guillaume Legros; Nozomu Hashimoto; Osamu Fujita | https://doi.org/10.1016/j.proci.2018.05.007 | Cylindrical | 0.0005 m core x 0.0011 m outer | 0.0003 | 0.0011 | NiCr core; LDPE insulation | 929 | 0.23 | 1550 | 660 | 1.597278e-07 | 1439950 | 8000 | 13.8 | 384 | 3072000 | 0.18 | N2 | 0.02872 | 1015.111421 | 0.025972 | 1.194602 | 2.141748e-05 | 1.5e-05 | 14.66667 | 10.27198 | 0.7003624 | 2839.193 | 101325 | 0.2 | Cylindrical | 190 mm inner diameter | 0.01 | Parabolic Aircraft | Wire | 94 | 8 | Yes |  | 0.0024
Nagachi, Masashi, et al. "Can a spreading flame over electric wire insulation in concurrent flow achieve steady propagation in 0?" Proceedings of the Combustion Institute 37.3 (2019): 4155-4162. | Masashi Nagachi; Fumiya Mitsui; Jean-Marie Citerne; Hugo Dutilleul; Augustin Guibaud; Grunde Jomaas; Guillaume Legros; Nozomu Hashimoto; Osamu Fujita | https://doi.org/10.1016/j.proci.2018.05.007 | Cylindrical | 0.0005 m core x 0.0011 m outer | 0.0003 | 0.0011 | NiCr core; LDPE insulation | 929 | 0.23 | 1550 | 660 | 1.597278e-07 | 1439950 | 8000 | 13.8 | 384 | 3072000 | 0.21 | N2 | 0.02884 | 1011.199723 | 0.025984 | 1.199594 | 2.142076e-05 | 1.5e-05 | 14.66667 | 10.27041 | 0.7002554 | 2833.501 | 101325 | 0.2 | Cylindrical | 190 mm inner diameter | 0.01 | Parabolic Aircraft | Wire | 94 | 8 | Yes |  | 0.003
Nagachi, Masashi, et al. "Effect of ambient pressure on the extinction limit for opposed flame spread over an electrical wire in 0." Proceedings of the Combustion Institute 38.3 (2021): 4767-4774. | Masashi Nagachi, Jean-Marie Citerne, Hugo Dutilleul, Augustin Guibaud, Grunde Jomaas, Guillaume Legros, Nozomu Hashimoto, Osamu Fujita | https://doi.org/10.1016/j.proci.2020.05.005 | Cylindrical | 0.0005 m core x 0.0011 m outer | 0.0003 | 0.0011 | NiCr core; LDPE insulation | 929 | 0.23 | 1550 | 660 | 1.597278e-07 | 1439950 | 8000 | 13.8 | 384 | 3072000 | 0.21 | N2 | 0.02884 | 1011.199723 | 0.025984 | 0.591954 | 4.340913e-05 | 3.1e-05 | 3.548387 | 2.534029 | 0.7141354 | 1407.457 | 50000 | -0.1 |  | 190 mm inner diameter | 0.001 | Parabolic Aircraft | Wire | 94 | 8 | Yes |  |  |  | Yes | 10.5 kPa
Nagachi, Masashi, et al. "Effect of ambient pressure on the extinction limit for opposed flame spread over an electrical wire in 0." Proceedings of the Combustion Institute 38.3 (2021): 4767-4774. | Masashi Nagachi, Jean-Marie Citerne, Hugo Dutilleul, Augustin Guibaud, Grunde Jomaas, Guillaume Legros, Nozomu Hashimoto, Osamu Fujita | https://doi.org/10.1016/j.proci.2020.05.005 | Cylindrical | 0.0005 m core x 0.0011 m outer | 0.0003 | 0.0011 | NiCr core; LDPE insulation | 929 | 0.23 | 1550 | 660 | 1.597278e-07 | 1439950 | 8000 | 13.8 | 384 | 3072000 | 0.19 | N2 | 0.02876 | 1013.803894 | 0.025976 | 0.590312 | 4.34047e-05 | 3.1e-05 | 3.548387 | 2.534288 | 0.7142085 | 1409.34 | 50000 | -0.1 |  | 190 mm inner diameter | 0.001 | Parabolic Aircraft | Wire | 94 | 8 | Yes |  |  |  | Yes | 9.5 kPa
Nagachi, Masashi, et al. "Effect of ambient pressure on the extinction limit for opposed flame spread over an electrical wire in 0." Proceedings of the Combustion Institute 38.3 (2021): 4767-4774. | Masashi Nagachi, Jean-Marie Citerne, Hugo Dutilleul, Augustin Guibaud, Grunde Jomaas, Guillaume Legros, Nozomu Hashimoto, Osamu Fujita | https://doi.org/10.1016/j.proci.2020.05.005 | Cylindrical | 0.0005 m core x 0.0011 m outer | 0.0003 | 0.0011 | NiCr core; LDPE insulation | 929 | 0.23 | 1550 | 660 | 1.597278e-07 | 1439950 | 8000 | 13.8 | 384 | 3072000 | 0.18 | N2 | 0.02872 | 1015.111421 | 0.025972 | 0.58949 | 4.340255e-05 | 3.1e-05 | 3.548387 | 2.534413 | 0.7142438 | 1410.284 | 50000 | -0.1 |  | 190 mm inner diameter | 0.001 | Parabolic Aircraft | Wire | 94 | 8 | Yes |  |  |  | Yes | 9.0 kPa
Nagachi, Masashi, et al. "Effect of ambient pressure on the extinction limit for opposed flame spread over an electrical wire in 0." Proceedings of the Combustion Institute 38.3 (2021): 4767-4774. | Masashi Nagachi, Jean-Marie Citerne, Hugo Dutilleul, Augustin Guibaud, Grunde Jomaas, Guillaume Legros, Nozomu Hashimoto, Osamu Fujita | https://doi.org/10.1016/j.proci.2020.05.005 | Cylindrical | 0.0005 m core x 0.0011 m outer | 0.0003 | 0.0011 | NiCr core; LDPE insulation | 929 | 0.23 | 1550 | 660 | 1.597278e-07 | 1439950 | 8000 | 13.8 | 384 | 3072000 | 0.178 | N2 | 0.028712 | 1015.373363 | 0.025971 | 0.589326 | 4.340176e-05 | 3.1e-05 | 3.548387 | 2.53446 | 0.7142568 | 1410.479 | 50000 | -0.1 |  | 190 mm inner diameter | 0.001 | Parabolic Aircraft | Wire | 94 | 8 | Yes |  |  |  | Yes | 8.9 kPa
Nagachi, Masashi, et al. "Effect of ambient pressure on the extinction limit for opposed flame spread over an electrical wire in 0." Proceedings of the Combustion Institute 38.3 (2021): 4767-4774. | Masashi Nagachi, Jean-Marie Citerne, Hugo Dutilleul, Augustin Guibaud, Grunde Jomaas, Guillaume Legros, Nozomu Hashimoto, Osamu Fujita | https://doi.org/10.1016/j.proci.2020.05.005 | Cylindrical | 0.0005 m core x 0.0011 m outer | 0.0003 | 0.0011 | NiCr core; LDPE insulation | 929 | 0.23 | 1550 | 660 | 1.597278e-07 | 1439950 | 8000 | 13.8 | 384 | 3072000 | 0.17 | N2 | 0.02868 | 1016.422594 | 0.025968 | 0.588669 | 4.340033e-05 | 3.1e-05 | 3.548387 | 2.534543 | 0.7142803 | 1411.23 | 50000 | -0.1 |  | 190 mm inner diameter | 0.001 | Parabolic Aircraft | Wire | 94 | 8 | Yes |  |  |  | Yes | 8.5 kPa
Nagachi, Masashi, et al. "Effect of ambient pressure on the extinction limit for opposed flame spread over an electrical wire in 0." Proceedings of the Combustion Institute 38.3 (2021): 4767-4774. | Masashi Nagachi, Jean-Marie Citerne, Hugo Dutilleul, Augustin Guibaud, Grunde Jomaas, Guillaume Legros, Nozomu Hashimoto, Osamu Fujita | https://doi.org/10.1016/j.proci.2020.05.005 | Cylindrical | 0.0005 m core x 0.0011 m outer | 0.0003 | 0.0011 | NiCr core; LDPE insulation | 929 | 0.23 | 1550 | 660 | 1.597278e-07 | 1439950 | 8000 | 13.8 | 384 | 3072000 | 0.16 | N2 | 0.02864 | 1017.73743 | 0.025964 | 0.587848 | 4.339811e-05 | 3.1e-05 | 3.548387 | 2.534673 | 0.7143168 | 1412.179 | 50000 | -0.1 |  | 190 mm inner diameter | 0.001 | Parabolic Aircraft | Wire | 94 | 8 | No |  |  |  | Yes | 8.0 kPa
Nagachi, Masashi, et al. "Effect of ambient pressure on the extinction limit for opposed flame spread over an electrical wire in 0." Proceedings of the Combustion Institute 38.3 (2021): 4767-4774. | Masashi Nagachi, Jean-Marie Citerne, Hugo Dutilleul, Augustin Guibaud, Grunde Jomaas, Guillaume Legros, Nozomu Hashimoto, Osamu Fujita | https://doi.org/10.1016/j.proci.2020.05.005 | Cylindrical | 0.0005 m core x 0.0011 m outer | 0.0003 | 0.0011 | NiCr core; LDPE insulation | 929 | 0.23 | 1550 | 660 | 1.597278e-07 | 1439950 | 8000 | 13.8 | 384 | 3072000 | 0.21 | N2 | 0.02884 | 1011.199723 | 0.025984 | 0.828735 | 3.100655e-05 | 2.2e-05 | 5 | 3.547638 | 0.7095276 | 1665.325 | 70000 | -0.1 |  | 190 mm inner diameter | 0.001 | Parabolic Aircraft | Wire | 94 | 8 | Yes |  |  |  | Yes | 14.7 kPa
Nagachi, Masashi, et al. "Effect of ambient pressure on the extinction limit for opposed flame spread over an electrical wire in 0." Proceedings of the Combustion Institute 38.3 (2021): 4767-4774. | Masashi Nagachi, Jean-Marie Citerne, Hugo Dutilleul, Augustin Guibaud, Grunde Jomaas, Guillaume Legros, Nozomu Hashimoto, Osamu Fujita | https://doi.org/10.1016/j.proci.2020.05.005 | Cylindrical | 0.0005 m core x 0.0011 m outer | 0.0003 | 0.0011 | NiCr core; LDPE insulation | 929 | 0.23 | 1550 | 660 | 1.597278e-07 | 1439950 | 8000 | 13.8 | 384 | 3072000 | 0.18 | N2 | 0.02872 | 1015.111421 | 0.025972 | 0.825287 | 3.100178e-05 | 2.2e-05 | 5 | 3.548183 | 0.7096366 | 1668.671 | 70000 | -0.1 |  | 190 mm inner diameter | 0.001 | Parabolic Aircraft | Wire | 94 | 8 | Yes |  |  |  | Yes | 12.6 kPa
Nagachi, Masashi, et al. "Effect of ambient pressure on the extinction limit for opposed flame spread over an electrical wire in 0." Proceedings of the Combustion Institute 38.3 (2021): 4767-4774. | Masashi Nagachi, Jean-Marie Citerne, Hugo Dutilleul, Augustin Guibaud, Grunde Jomaas, Guillaume Legros, Nozomu Hashimoto, Osamu Fujita | https://doi.org/10.1016/j.proci.2020.05.005 | Cylindrical | 0.0005 m core x 0.0011 m outer | 0.0003 | 0.0011 | NiCr core; LDPE insulation | 929 | 0.23 | 1550 | 660 | 1.597278e-07 | 1439950 | 8000 | 13.8 | 384 | 3072000 | 0.17 | N2 | 0.02868 | 1016.422594 | 0.025968 | 0.824137 | 3.100022e-05 | 2.2e-05 | 5 | 3.548362 | 0.7096724 | 1669.791 | 70000 | -0.1 |  | 190 mm inner diameter | 0.001 | Parabolic Aircraft | Wire | 94 | 8 | Yes |  |  |  | Yes | 11.9 kPa
Nagachi, Masashi, et al. "Effect of ambient pressure on the extinction limit for opposed flame spread over an electrical wire in 0." Proceedings of the Combustion Institute 38.3 (2021): 4767-4774. | Masashi Nagachi, Jean-Marie Citerne, Hugo Dutilleul, Augustin Guibaud, Grunde Jomaas, Guillaume Legros, Nozomu Hashimoto, Osamu Fujita | https://doi.org/10.1016/j.proci.2020.05.005 | Cylindrical | 0.0005 m core x 0.0011 m outer | 0.0003 | 0.0011 | NiCr core; LDPE insulation | 929 | 0.23 | 1550 | 660 | 1.597278e-07 | 1439950 | 8000 | 13.8 | 384 | 3072000 | 0.16 | N2 | 0.02864 | 1017.73743 | 0.025964 | 0.822988 | 3.099862e-05 | 2.2e-05 | 5 | 3.548545 | 0.709709 | 1670.914 | 70000 | -0.1 |  | 190 mm inner diameter | 0.001 | Parabolic Aircraft | Wire | 94 | 8 | Yes |  |  |  | Yes | 11.2 kPa
Nagachi, Masashi, et al. "Effect of ambient pressure on the extinction limit for opposed flame spread over an electrical wire in 0." Proceedings of the Combustion Institute 38.3 (2021): 4767-4774. | Masashi Nagachi, Jean-Marie Citerne, Hugo Dutilleul, Augustin Guibaud, Grunde Jomaas, Guillaume Legros, Nozomu Hashimoto, Osamu Fujita | https://doi.org/10.1016/j.proci.2020.05.005 | Cylindrical | 0.0005 m core x 0.0011 m outer | 0.0003 | 0.0011 | NiCr core; LDPE insulation | 929 | 0.23 | 1550 | 660 | 1.597278e-07 | 1439950 | 8000 | 13.8 | 384 | 3072000 | 0.15 | N2 | 0.0286 | 1019.055944 | 0.02596 | 0.821838 | 3.099706e-05 | 2.3e-05 | 4.782609 | 3.548724 | 0.742006 | 1672.038 | 70000 | -0.1 |  | 190 mm inner diameter | 0.001 | Parabolic Aircraft | Wire | 94 | 8 | No |  |  |  | Yes | 10.5 kPa
Nagachi, Masashi, et al. "Effect of ambient pressure on the extinction limit for opposed flame spread over an electrical wire in 0." Proceedings of the Combustion Institute 38.3 (2021): 4767-4774. | Masashi Nagachi, Jean-Marie Citerne, Hugo Dutilleul, Augustin Guibaud, Grunde Jomaas, Guillaume Legros, Nozomu Hashimoto, Osamu Fujita | https://doi.org/10.1016/j.proci.2020.05.005 | Cylindrical | 0.0005 m core x 0.0011 m outer | 0.0003 | 0.0011 | NiCr core; LDPE insulation | 929 | 0.23 | 1550 | 660 | 1.597278e-07 | 1439950 | 8000 | 13.8 | 384 | 3072000 | 0.21 | N2 | 0.02884 | 1011.199723 | 0.025984 | 1.183907 | 2.170458e-05 | 1.6e-05 | 6.875 | 5.068054 | 0.7371714 | 1990.444 | 100000 | -0.1 |  | 190 mm inner diameter | 0.001 | Parabolic Aircraft | Wire | 94 | 8 | Yes |  |  |  | Yes | 21.0 kPa
Nagachi, Masashi, et al. "Effect of ambient pressure on the extinction limit for opposed flame spread over an electrical wire in 0." Proceedings of the Combustion Institute 38.3 (2021): 4767-4774. | Masashi Nagachi, Jean-Marie Citerne, Hugo Dutilleul, Augustin Guibaud, Grunde Jomaas, Guillaume Legros, Nozomu Hashimoto, Osamu Fujita | https://doi.org/10.1016/j.proci.2020.05.005 | Cylindrical | 0.0005 m core x 0.0011 m outer | 0.0003 | 0.0011 | NiCr core; LDPE insulation | 929 | 0.23 | 1550 | 660 | 1.597278e-07 | 1439950 | 8000 | 13.8 | 384 | 3072000 | 0.17 | N2 | 0.02868 | 1016.422594 | 0.025968 | 1.177339 | 2.170015e-05 | 1.6e-05 | 6.875 | 5.06909 | 0.7373222 | 1995.782 | 100000 | -0.1 |  | 190 mm inner diameter | 0.001 | Parabolic Aircraft | Wire | 94 | 8 | Yes |  |  |  | Yes | 17.0 kPa
Nagachi, Masashi, et al. "Effect of ambient pressure on the extinction limit for opposed flame spread over an electrical wire in 0." Proceedings of the Combustion Institute 38.3 (2021): 4767-4774. | Masashi Nagachi, Jean-Marie Citerne, Hugo Dutilleul, Augustin Guibaud, Grunde Jomaas, Guillaume Legros, Nozomu Hashimoto, Osamu Fujita | https://doi.org/10.1016/j.proci.2020.05.005 | Cylindrical | 0.0005 m core x 0.0011 m outer | 0.0003 | 0.0011 | NiCr core; LDPE insulation | 929 | 0.23 | 1550 | 660 | 1.597278e-07 | 1439950 | 8000 | 13.8 | 384 | 3072000 | 0.16 | N2 | 0.02864 | 1017.73743 | 0.025964 | 1.175697 | 2.169904e-05 | 1.6e-05 | 6.875 | 5.06935 | 0.7373599 | 1997.124 | 100000 | -0.1 |  | 190 mm inner diameter | 0.001 | Parabolic Aircraft | Wire | 94 | 8 | Yes |  |  |  | Yes | 16.0 kPa
Nagachi, Masashi, et al. "Effect of ambient pressure on the extinction limit for opposed flame spread over an electrical wire in 0." Proceedings of the Combustion Institute 38.3 (2021): 4767-4774. | Masashi Nagachi, Jean-Marie Citerne, Hugo Dutilleul, Augustin Guibaud, Grunde Jomaas, Guillaume Legros, Nozomu Hashimoto, Osamu Fujita | https://doi.org/10.1016/j.proci.2020.05.005 | Cylindrical | 0.0005 m core x 0.0011 m outer | 0.0003 | 0.0011 | NiCr core; LDPE insulation | 929 | 0.23 | 1550 | 660 | 1.597278e-07 | 1439950 | 8000 | 13.8 | 384 | 3072000 | 0.15 | N2 | 0.0286 | 1019.055944 | 0.02596 | 1.174055 | 2.169793e-05 | 1.6e-05 | 6.875 | 5.069609 | 0.7373977 | 1998.468 | 100000 | -0.1 |  | 190 mm inner diameter | 0.001 | Parabolic Aircraft | Wire | 94 | 8 | No |  |  |  | Yes | 15.0 kPa
Nagachi, Masashi, et al. "Effect of ambient pressure on the extinction limit for opposed flame spread over an electrical wire in 0." Proceedings of the Combustion Institute 38.3 (2021): 4767-4774. | Masashi Nagachi, Jean-Marie Citerne, Hugo Dutilleul, Augustin Guibaud, Grunde Jomaas, Guillaume Legros, Nozomu Hashimoto, Osamu Fujita | https://doi.org/10.1016/j.proci.2020.05.005 | Cylindrical | 0.0005 m core x 0.0011 m outer | 0.0003 | 0.0011 | NiCr core; LDPE insulation | 929 | 0.23 | 1550 | 660 | 1.597278e-07 | 1439950 | 8000 | 13.8 | 384 | 3072000 | 0.21 | N2 | 0.02884 | 1011.199723 | 0.025984 | 1.420688 | 1.808716e-05 | 1.3e-05 | 8.461538 | 6.081663 | 0.718742 | 2180.422 | 120000 | -0.1 |  | 190 mm inner diameter | 0.001 | Parabolic Aircraft | Wire | 94 | 8 | Yes |  |  |  | Yes | 25.2 kPa
Nagachi, Masashi, et al. "Effect of ambient pressure on the extinction limit for opposed flame spread over an electrical wire in 0." Proceedings of the Combustion Institute 38.3 (2021): 4767-4774. | Masashi Nagachi, Jean-Marie Citerne, Hugo Dutilleul, Augustin Guibaud, Grunde Jomaas, Guillaume Legros, Nozomu Hashimoto, Osamu Fujita | https://doi.org/10.1016/j.proci.2020.05.005 | Cylindrical | 0.0005 m core x 0.0011 m outer | 0.0003 | 0.0011 | NiCr core; LDPE insulation | 929 | 0.23 | 1550 | 660 | 1.597278e-07 | 1439950 | 8000 | 13.8 | 384 | 3072000 | 0.18 | N2 | 0.02872 | 1015.111421 | 0.025972 | 1.414777 | 1.808438e-05 | 1.3e-05 | 8.461538 | 6.082596 | 0.7188523 | 2184.803 | 120000 | -0.1 |  | 190 mm inner diameter | 0.001 | Parabolic Aircraft | Wire | 94 | 8 | Yes |  |  |  | Yes | 21.6 kPa
Nagachi, Masashi, et al. "Effect of ambient pressure on the extinction limit for opposed flame spread over an electrical wire in 0." Proceedings of the Combustion Institute 38.3 (2021): 4767-4774. | Masashi Nagachi, Jean-Marie Citerne, Hugo Dutilleul, Augustin Guibaud, Grunde Jomaas, Guillaume Legros, Nozomu Hashimoto, Osamu Fujita | https://doi.org/10.1016/j.proci.2020.05.005 | Cylindrical | 0.0005 m core x 0.0011 m outer | 0.0003 | 0.0011 | NiCr core; LDPE insulation | 929 | 0.23 | 1550 | 660 | 1.597278e-07 | 1439950 | 8000 | 13.8 | 384 | 3072000 | 0.16 | N2 | 0.02864 | 1017.73743 | 0.025964 | 1.410836 | 1.808254e-05 | 1.3e-05 | 8.461538 | 6.083218 | 0.7189257 | 2187.739 | 120000 | -0.1 |  | 190 mm inner diameter | 0.001 | Parabolic Aircraft | Wire | 94 | 8 | Yes |  |  |  | Yes | 19.2 kPa
Nagachi, Masashi, et al. "Effect of ambient pressure on the extinction limit for opposed flame spread over an electrical wire in 0." Proceedings of the Combustion Institute 38.3 (2021): 4767-4774. | Masashi Nagachi, Jean-Marie Citerne, Hugo Dutilleul, Augustin Guibaud, Grunde Jomaas, Guillaume Legros, Nozomu Hashimoto, Osamu Fujita | https://doi.org/10.1016/j.proci.2020.05.005 | Cylindrical | 0.0005 m core x 0.0011 m outer | 0.0003 | 0.0011 | NiCr core; LDPE insulation | 929 | 0.23 | 1550 | 660 | 1.597278e-07 | 1439950 | 8000 | 13.8 | 384 | 3072000 | 0.15 | N2 | 0.0286 | 1019.055944 | 0.02596 | 1.408866 | 1.80816e-05 | 1.3e-05 | 8.461538 | 6.083531 | 0.7189627 | 2189.212 | 120000 | -0.1 |  | 190 mm inner diameter | 0.001 | Parabolic Aircraft | Wire | 94 | 8 | Yes |  |  |  | Yes | 18.0 kPa
Nagachi, Masashi, et al. "Effect of ambient pressure on the extinction limit for opposed flame spread over an electrical wire in 0." Proceedings of the Combustion Institute 38.3 (2021): 4767-4774. | Masashi Nagachi, Jean-Marie Citerne, Hugo Dutilleul, Augustin Guibaud, Grunde Jomaas, Guillaume Legros, Nozomu Hashimoto, Osamu Fujita | https://doi.org/10.1016/j.proci.2020.05.005 | Cylindrical | 0.0005 m core x 0.0011 m outer | 0.0003 | 0.0011 | NiCr core; LDPE insulation | 929 | 0.23 | 1550 | 660 | 1.597278e-07 | 1439950 | 8000 | 13.8 | 384 | 3072000 | 0.14 | N2 | 0.02856 | 1020.378151 | 0.025956 | 1.406895 | 1.808069e-05 | 1.3e-05 | 8.461538 | 6.08384 | 0.7189992 | 2190.687 | 120000 | -0.1 |  | 190 mm inner diameter | 0.001 | Parabolic Aircraft | Wire | 94 | 8 | No |  |  |  | Yes | 16.8 kPa
Nagachi, Masashi, et al. "Effect of ambient pressure on the extinction limit for opposed flame spread over an electrical wire in 0." Proceedings of the Combustion Institute 38.3 (2021): 4767-4774. | Masashi Nagachi, Jean-Marie Citerne, Hugo Dutilleul, Augustin Guibaud, Grunde Jomaas, Guillaume Legros, Nozomu Hashimoto, Osamu Fujita | https://doi.org/10.1016/j.proci.2020.05.005 | Cylindrical | 0.0005 m core x 0.0011 m outer | 0.0003 | 0.0011 | NiCr core; LDPE insulation | 929 | 0.23 | 1550 | 660 | 1.597278e-07 | 1439950 | 8000 | 13.8 | 384 | 3072000 | 0.21 | N2 | 0.02884 | 1011.199723 | 0.025984 | 1.65747 | 1.550327e-05 | 1.1e-05 | 10 | 7.095276 | 0.7095276 | 2355.126 | 140000 | -0.1 |  | 190 mm inner diameter | 0.001 | Parabolic Aircraft | Wire | 94 | 8 | Yes |  |  |  | Yes | 29.4 kPa
Nagachi, Masashi, et al. "Effect of ambient pressure on the extinction limit for opposed flame spread over an electrical wire in 0." Proceedings of the Combustion Institute 38.3 (2021): 4767-4774. | Masashi Nagachi, Jean-Marie Citerne, Hugo Dutilleul, Augustin Guibaud, Grunde Jomaas, Guillaume Legros, Nozomu Hashimoto, Osamu Fujita | https://doi.org/10.1016/j.proci.2020.05.005 | Cylindrical | 0.0005 m core x 0.0011 m outer | 0.0003 | 0.0011 | NiCr core; LDPE insulation | 929 | 0.23 | 1550 | 660 | 1.597278e-07 | 1439950 | 8000 | 13.8 | 384 | 3072000 | 0.18 | N2 | 0.02872 | 1015.111421 | 0.025972 | 1.650573 | 1.55009e-05 | 1.1e-05 | 10 | 7.096362 | 0.7096362 | 2359.857 | 140000 | -0.1 |  | 190 mm inner diameter | 0.001 | Parabolic Aircraft | Wire | 94 | 8 | Yes |  |  |  | Yes | 25.2 kPa
Nagachi, Masashi, et al. "Effect of ambient pressure on the extinction limit for opposed flame spread over an electrical wire in 0." Proceedings of the Combustion Institute 38.3 (2021): 4767-4774. | Masashi Nagachi, Jean-Marie Citerne, Hugo Dutilleul, Augustin Guibaud, Grunde Jomaas, Guillaume Legros, Nozomu Hashimoto, Osamu Fujita | https://doi.org/10.1016/j.proci.2020.05.005 | Cylindrical | 0.0005 m core x 0.0011 m outer | 0.0003 | 0.0011 | NiCr core; LDPE insulation | 929 | 0.23 | 1550 | 660 | 1.597278e-07 | 1439950 | 8000 | 13.8 | 384 | 3072000 | 0.16 | N2 | 0.02864 | 1017.73743 | 0.025964 | 1.645976 | 1.549931e-05 | 1.1e-05 | 10 | 7.09709 | 0.709709 | 2363.029 | 140000 | -0.1 |  | 190 mm inner diameter | 0.001 | Parabolic Aircraft | Wire | 94 | 8 | Yes |  |  |  | Yes | 22.4 kPa
Nagachi, Masashi, et al. "Effect of ambient pressure on the extinction limit for opposed flame spread over an electrical wire in 0." Proceedings of the Combustion Institute 38.3 (2021): 4767-4774. | Masashi Nagachi, Jean-Marie Citerne, Hugo Dutilleul, Augustin Guibaud, Grunde Jomaas, Guillaume Legros, Nozomu Hashimoto, Osamu Fujita | https://doi.org/10.1016/j.proci.2020.05.005 | Cylindrical | 0.0005 m core x 0.0011 m outer | 0.0003 | 0.0011 | NiCr core; LDPE insulation | 929 | 0.23 | 1550 | 660 | 1.597278e-07 | 1439950 | 8000 | 13.8 | 384 | 3072000 | 0.15 | N2 | 0.0286 | 1019.055944 | 0.02596 | 1.643677 | 1.549852e-05 | 1.1e-05 | 10 | 7.097453 | 0.7097453 | 2364.619 | 140000 | -0.1 |  | 190 mm inner diameter | 0.001 | Parabolic Aircraft | Wire | 94 | 8 | Yes |  |  |  | Yes | 21.0 kPa
Nagachi, Masashi, et al. "Effect of ambient pressure on the extinction limit for opposed flame spread over an electrical wire in 0." Proceedings of the Combustion Institute 38.3 (2021): 4767-4774. | Masashi Nagachi, Jean-Marie Citerne, Hugo Dutilleul, Augustin Guibaud, Grunde Jomaas, Guillaume Legros, Nozomu Hashimoto, Osamu Fujita | https://doi.org/10.1016/j.proci.2020.05.005 | Cylindrical | 0.0005 m core x 0.0011 m outer | 0.0003 | 0.0011 | NiCr core; LDPE insulation | 929 | 0.23 | 1550 | 660 | 1.597278e-07 | 1439950 | 8000 | 13.8 | 384 | 3072000 | 0.14 | N2 | 0.02856 | 1020.378151 | 0.025956 | 1.641378 | 1.549773e-05 | 1.1e-05 | 10 | 7.097815 | 0.7097815 | 2366.213 | 140000 | -0.1 |  | 190 mm inner diameter | 0.001 | Parabolic Aircraft | Wire | 94 | 8 | No |  |  |  | Yes | 19.6 kPa
Nagachi, Masashi, Fumiya Mitsui, Jean-Marie Citerne, Hugo Dutilleul, Augustin Guibaud, Grunde Jomaas, Guillaume Legros, Nozomu Hashimoto, and Osamu Fujita. "Effect of Ignition Condition on the Extinction Limit for Opposed Flame Spread Over Electrical Wires in 0." Fire Technology 56 (2020): 149-168. | Masashi Nagachi; Fumiya Mitsui; Jean-Marie Citerne; Hugo Dutilleul; Augustin Guibaud; Grunde Jomaas; Guillaume Legros; Nozomu Hashimoto; Osamu Fujita | https://doi.org/10.1007/s10694-019-00860-6 | Cylindrical | 0.0005 m core x 0.0011 m outer | 0.0003 | 0.0011 | Cu core; LDPE outer | 929 | 0.23 | 1550 | 660 | 1.597278e-07 | 1439950 | 8954 | 398 | 400 | 3581600 | 0.23 | N2 | 0.02892 | 1008.609959 | 0.025992 | 1.202921 | 2.142295e-05 | 1.5e-05 | 7.333333 | 5.13468 | 0.7001836 | 2000.918 | 101325 | -0.1 | Rectangular | 140 mm × 150 mm × 380 mm | 0.01 | Parabolic Aircraft | Wire | 47.6 | 4.2 | No
Nagachi, Masashi, Fumiya Mitsui, Jean-Marie Citerne, Hugo Dutilleul, Augustin Guibaud, Grunde Jomaas, Guillaume Legros, Nozomu Hashimoto, and Osamu Fujita. "Effect of Ignition Condition on the Extinction Limit for Opposed Flame Spread Over Electrical Wires in 0." Fire Technology 56 (2020): 149-168. | Masashi Nagachi; Fumiya Mitsui; Jean-Marie Citerne; Hugo Dutilleul; Augustin Guibaud; Grunde Jomaas; Guillaume Legros; Nozomu Hashimoto; Osamu Fujita | https://doi.org/10.1007/s10694-019-00860-6 | Cylindrical | 0.0005 m core x 0.0011 m outer | 0.0003 | 0.0011 | Cu core; LDPE outer | 929 | 0.23 | 1550 | 660 | 1.597278e-07 | 1439950 | 8954 | 398 | 400 | 3581600 | 0.21 | N2 | 0.02884 | 1011.199723 | 0.025984 | 1.199594 | 2.142076e-05 | 1.5e-05 | 7.333333 | 5.135206 | 0.7002554 | 2003.588 | 101325 | -0.1 | Cylindrical | 190 mm inner diameter | 0.01 | Parabolic Aircraft | Wire | 47.6 | 4.5 | No
Nagachi, Masashi, Fumiya Mitsui, Jean-Marie Citerne, Hugo Dutilleul, Augustin Guibaud, Grunde Jomaas, Guillaume Legros, Nozomu Hashimoto, and Osamu Fujita. "Effect of Ignition Condition on the Extinction Limit for Opposed Flame Spread Over Electrical Wires in 0." Fire Technology 56 (2020): 149-168. | Masashi Nagachi; Fumiya Mitsui; Jean-Marie Citerne; Hugo Dutilleul; Augustin Guibaud; Grunde Jomaas; Guillaume Legros; Nozomu Hashimoto; Osamu Fujita | https://doi.org/10.1007/s10694-019-00860-6 | Cylindrical | 0.0005 m core x 0.0011 m outer | 0.0003 | 0.0011 | Cu core; LDPE outer | 929 | 0.23 | 1550 | 660 | 1.597278e-07 | 1439950 | 8954 | 398 | 400 | 3581600 | 0.21 | N2 | 0.02884 | 1011.199723 | 0.025984 | 1.199594 | 2.142076e-05 | 1.5e-05 | 7.333333 | 5.135206 | 0.7002554 | 2003.588 | 101325 | -0.1 | Rectangular | 140 mm × 150 mm × 380 mm | 0.01 | Parabolic Aircraft | Wire | 47.6 | 6 | Yes
Nagachi, Masashi, Fumiya Mitsui, Jean-Marie Citerne, Hugo Dutilleul, Augustin Guibaud, Grunde Jomaas, Guillaume Legros, Nozomu Hashimoto, and Osamu Fujita. "Effect of Ignition Condition on the Extinction Limit for Opposed Flame Spread Over Electrical Wires in 0." Fire Technology 56 (2020): 149-168. | Masashi Nagachi; Fumiya Mitsui; Jean-Marie Citerne; Hugo Dutilleul; Augustin Guibaud; Grunde Jomaas; Guillaume Legros; Nozomu Hashimoto; Osamu Fujita | https://doi.org/10.1007/s10694-019-00860-6 | Cylindrical | 0.0005 m core x 0.0011 m outer | 0.0003 | 0.0011 | Cu core; LDPE outer | 929 | 0.23 | 1550 | 660 | 1.597278e-07 | 1439950 | 8954 | 398 | 400 | 3581600 | 0.165 | N2 | 0.02866 | 1017.079553 | 0.025966 | 1.192107 | 2.141583e-05 | 1.6e-05 | 6.875 | 5.136388 | 0.7471109 | 2009.636 | 101325 | -0.1 | Cylindrical | 190 mm inner diameter | 0.01 | Parabolic Aircraft | Wire | 47.6 | 6 | No
Nagachi, Masashi, Fumiya Mitsui, Jean-Marie Citerne, Hugo Dutilleul, Augustin Guibaud, Grunde Jomaas, Guillaume Legros, Nozomu Hashimoto, and Osamu Fujita. "Effect of Ignition Condition on the Extinction Limit for Opposed Flame Spread Over Electrical Wires in 0." Fire Technology 56 (2020): 149-168. | Masashi Nagachi; Fumiya Mitsui; Jean-Marie Citerne; Hugo Dutilleul; Augustin Guibaud; Grunde Jomaas; Guillaume Legros; Nozomu Hashimoto; Osamu Fujita | https://doi.org/10.1007/s10694-019-00860-6 | Cylindrical | 0.0005 m core x 0.0011 m outer | 0.0003 | 0.0011 | Cu core; LDPE outer | 929 | 0.23 | 1550 | 660 | 1.597278e-07 | 1439950 | 8954 | 398 | 400 | 3581600 | 0.188 | N2 | 0.028752 | 1014.065109 | 0.025975 | 1.195934 | 2.141818e-05 | 1.5e-05 | 7.333333 | 5.135825 | 0.7003397 | 2006.545 | 101325 | -0.1 | Cylindrical | 190 mm inner diameter | 0.01 | Parabolic Aircraft | Wire | 47.6 | 6 | No
Nagachi, Masashi, Fumiya Mitsui, Jean-Marie Citerne, Hugo Dutilleul, Augustin Guibaud, Grunde Jomaas, Guillaume Legros, Nozomu Hashimoto, and Osamu Fujita. "Effect of Ignition Condition on the Extinction Limit for Opposed Flame Spread Over Electrical Wires in 0." Fire Technology 56 (2020): 149-168. | Masashi Nagachi; Fumiya Mitsui; Jean-Marie Citerne; Hugo Dutilleul; Augustin Guibaud; Grunde Jomaas; Guillaume Legros; Nozomu Hashimoto; Osamu Fujita | https://doi.org/10.1007/s10694-019-00860-6 | Cylindrical | 0.0005 m core x 0.0011 m outer | 0.0003 | 0.0011 | Cu core; LDPE outer | 929 | 0.23 | 1550 | 660 | 1.597278e-07 | 1439950 | 8954 | 398 | 400 | 3581600 | 0.188 | N2 | 0.028752 | 1014.065109 | 0.025975 | 1.195934 | 2.141818e-05 | 1.5e-05 | 7.333333 | 5.135825 | 0.7003397 | 2006.545 | 101325 | -0.1 | Rectangular | 140 mm × 150 mm × 380 mm | 0.01 | Parabolic Aircraft | Wire | 47.6 | 8 | Yes
Nagachi, Masashi, Fumiya Mitsui, Jean-Marie Citerne, Hugo Dutilleul, Augustin Guibaud, Grunde Jomaas, Guillaume Legros, Nozomu Hashimoto, and Osamu Fujita. "Effect of Ignition Condition on the Extinction Limit for Opposed Flame Spread Over Electrical Wires in 0." Fire Technology 56 (2020): 149-168. | Masashi Nagachi; Fumiya Mitsui; Jean-Marie Citerne; Hugo Dutilleul; Augustin Guibaud; Grunde Jomaas; Guillaume Legros; Nozomu Hashimoto; Osamu Fujita | https://doi.org/10.1007/s10694-019-00860-6 | Cylindrical | 0.0005 m core x 0.0011 m outer | 0.0003 | 0.0011 | Cu core; LDPE outer | 929 | 0.23 | 1550 | 660 | 1.597278e-07 | 1439950 | 8954 | 398 | 400 | 3581600 | 0.19 | N2 | 0.02876 | 1013.803894 | 0.025976 | 1.196266 | 2.141857e-05 | 1.5e-05 | 7.333333 | 5.135729 | 0.7003267 | 2006.268 | 101325 | -0.1 | Cylindrical | 190 mm inner diameter | 0.01 | Parabolic Aircraft | Wire | 47.6 | 8 | Yes
Nagachi, Masashi, Fumiya Mitsui, Jean-Marie Citerne, Hugo Dutilleul, Augustin Guibaud, Grunde Jomaas, Guillaume Legros, Nozomu Hashimoto, and Osamu Fujita. "Effect of Ignition Condition on the Extinction Limit for Opposed Flame Spread Over Electrical Wires in 0." Fire Technology 56 (2020): 149-168. | Masashi Nagachi; Fumiya Mitsui; Jean-Marie Citerne; Hugo Dutilleul; Augustin Guibaud; Grunde Jomaas; Guillaume Legros; Nozomu Hashimoto; Osamu Fujita | https://doi.org/10.1007/s10694-019-00860-6 | Cylindrical | 0.0005 m core x 0.0011 m outer | 0.0003 | 0.0011 | Cu core; LDPE outer | 929 | 0.23 | 1550 | 660 | 1.597278e-07 | 1439950 | 8954 | 398 | 400 | 3581600 | 0.18 | N2 | 0.02872 | 1015.111421 | 0.025972 | 1.194602 | 2.141748e-05 | 1.5e-05 | 7.333333 | 5.135991 | 0.7003624 | 2007.613 | 101325 | -0.1 | Rectangular | 140 mm × 150 mm × 380 mm | 0.01 | Parabolic Aircraft | Wire | 47.6 | 8 | Yes
Nagachi, Masashi, Fumiya Mitsui, Jean-Marie Citerne, Hugo Dutilleul, Augustin Guibaud, Grunde Jomaas, Guillaume Legros, Nozomu Hashimoto, and Osamu Fujita. "Effect of Ignition Condition on the Extinction Limit for Opposed Flame Spread Over Electrical Wires in 0." Fire Technology 56 (2020): 149-168. | Masashi Nagachi; Fumiya Mitsui; Jean-Marie Citerne; Hugo Dutilleul; Augustin Guibaud; Grunde Jomaas; Guillaume Legros; Nozomu Hashimoto; Osamu Fujita | https://doi.org/10.1007/s10694-019-00860-6 | Cylindrical | 0.0005 m core x 0.0011 m outer | 0.0003 | 0.0011 | Cu core; LDPE outer | 929 | 0.23 | 1550 | 660 | 1.597278e-07 | 1439950 | 8954 | 398 | 400 | 3581600 | 0.179 | N2 | 0.028716 | 1015.242374 | 0.025972 | 1.194436 | 2.14177e-05 | 1.5e-05 | 7.333333 | 5.13594 | 0.7003554 | 2007.732 | 101325 | -0.1 | Cylindrical | 190 mm inner diameter | 0.01 | Parabolic Aircraft | Wire | 47.6 | 8 | Yes
Nagachi, Masashi, Fumiya Mitsui, Jean-Marie Citerne, Hugo Dutilleul, Augustin Guibaud, Grunde Jomaas, Guillaume Legros, Nozomu Hashimoto, and Osamu Fujita. "Effect of Ignition Condition on the Extinction Limit for Opposed Flame Spread Over Electrical Wires in 0." Fire Technology 56 (2020): 149-168. | Masashi Nagachi; Fumiya Mitsui; Jean-Marie Citerne; Hugo Dutilleul; Augustin Guibaud; Grunde Jomaas; Guillaume Legros; Nozomu Hashimoto; Osamu Fujita | https://doi.org/10.1007/s10694-019-00860-6 | Cylindrical | 0.0005 m core x 0.0011 m outer | 0.0003 | 0.0011 | Cu core; LDPE outer | 929 | 0.23 | 1550 | 660 | 1.597278e-07 | 1439950 | 8954 | 398 | 400 | 3581600 | 0.18 | N2 | 0.02872 | 1015.111421 | 0.025972 | 1.194602 | 2.141748e-05 | 1.5e-05 | 7.333333 | 5.135991 | 0.7003624 | 2007.613 | 101325 | -0.1 | Cylindrical | 190 mm inner diameter | 0.01 | Parabolic Aircraft | Wire | 47.6 | 8 | Yes
Nagachi, Masashi, Fumiya Mitsui, Jean-Marie Citerne, Hugo Dutilleul, Augustin Guibaud, Grunde Jomaas, Guillaume Legros, Nozomu Hashimoto, and Osamu Fujita. "Effect of Ignition Condition on the Extinction Limit for Opposed Flame Spread Over Electrical Wires in 0." Fire Technology 56 (2020): 149-168. | Masashi Nagachi; Fumiya Mitsui; Jean-Marie Citerne; Hugo Dutilleul; Augustin Guibaud; Grunde Jomaas; Guillaume Legros; Nozomu Hashimoto; Osamu Fujita | https://doi.org/10.1007/s10694-019-00860-6 | Cylindrical | 0.0005 m core x 0.0011 m outer | 0.0003 | 0.0011 | Cu core; LDPE outer | 929 | 0.23 | 1550 | 660 | 1.597278e-07 | 1439950 | 8954 | 398 | 400 | 3581600 | 0.172 | N2 | 0.028688 | 1016.160067 | 0.025969 | 1.193271 | 2.141677e-05 | 1.6e-05 | 6.875 | 5.136161 | 0.747078 | 2008.683 | 101325 | -0.1 | Cylindrical | 190 mm inner diameter | 0.01 | Parabolic Aircraft | Wire | 47.6 | 8 | No
Nagachi, Masashi, Fumiya Mitsui, Jean-Marie Citerne, Hugo Dutilleul, Augustin Guibaud, Grunde Jomaas, Guillaume Legros, Nozomu Hashimoto, and Osamu Fujita. "Effect of Ignition Condition on the Extinction Limit for Opposed Flame Spread Over Electrical Wires in 0." Fire Technology 56 (2020): 149-168. | Masashi Nagachi; Fumiya Mitsui; Jean-Marie Citerne; Hugo Dutilleul; Augustin Guibaud; Grunde Jomaas; Guillaume Legros; Nozomu Hashimoto; Osamu Fujita | https://doi.org/10.1007/s10694-019-00860-6 | Cylindrical | 0.0005 m core x 0.0011 m outer | 0.0003 | 0.0011 | Cu core; LDPE outer | 929 | 0.23 | 1550 | 660 | 1.597278e-07 | 1439950 | 8954 | 398 | 400 | 3581600 | 0.17 | N2 | 0.02868 | 1016.422594 | 0.025968 | 1.192939 | 2.141637e-05 | 1.6e-05 | 6.875 | 5.136257 | 0.7470919 | 2008.961 | 101325 | -0.1 | Rectangular | 140 mm × 150 mm × 380 mm | 0.01 | Parabolic Aircraft | Wire | 47.6 | 8 | No
Nagachi, Masashi, Fumiya Mitsui, Jean-Marie Citerne, Hugo Dutilleul, Augustin Guibaud, Grunde Jomaas, Guillaume Legros, Nozomu Hashimoto, and Osamu Fujita. "Effect of Ignition Condition on the Extinction Limit for Opposed Flame Spread Over Electrical Wires in 0." Fire Technology 56 (2020): 149-168. | Masashi Nagachi; Fumiya Mitsui; Jean-Marie Citerne; Hugo Dutilleul; Augustin Guibaud; Grunde Jomaas; Guillaume Legros; Nozomu Hashimoto; Osamu Fujita | https://doi.org/10.1007/s10694-019-00860-6 | Cylindrical | 0.0005 m core x 0.0011 m outer | 0.0003 | 0.0011 | Cu core; LDPE outer | 929 | 0.23 | 1550 | 660 | 1.597278e-07 | 1439950 | 8954 | 398 | 400 | 3581600 | 0.16 | N2 | 0.02864 | 1017.73743 | 0.025964 | 1.191275 | 2.141528e-05 | 1.6e-05 | 6.875 | 5.136519 | 0.74713 | 2010.311 | 101325 | -0.1 | Cylindrical | 190 mm inner diameter | 0.01 | Parabolic Aircraft | Wire | 47.6 | 8 | No
Nagachi, Masashi, Fumiya Mitsui, Jean-Marie Citerne, Hugo Dutilleul, Augustin Guibaud, Grunde Jomaas, Guillaume Legros, Nozomu Hashimoto, and Osamu Fujita. "Effect of Ignition Condition on the Extinction Limit for Opposed Flame Spread Over Electrical Wires in 0." Fire Technology 56 (2020): 149-168. | Masashi Nagachi; Fumiya Mitsui; Jean-Marie Citerne; Hugo Dutilleul; Augustin Guibaud; Grunde Jomaas; Guillaume Legros; Nozomu Hashimoto; Osamu Fujita | https://doi.org/10.1007/s10694-019-00860-6 | Cylindrical | 0.0005 m core x 0.0011 m outer | 0.0003 | 0.0011 | Cu core; LDPE outer | 929 | 0.23 | 1550 | 660 | 1.597278e-07 | 1439950 | 8954 | 398 | 400 | 3581600 | 0.17 | N2 | 0.02868 | 1016.422594 | 0.025968 | 1.192939 | 2.141637e-05 | 1.6e-05 | 6.875 | 5.136257 | 0.7470919 | 2008.961 | 101325 | -0.1 | Rectangular | 140 mm × 150 mm × 380 mm | 0.01 | Parabolic Aircraft | Wire | 47.6 | 12 | Yes
Nagachi, Masashi, Fumiya Mitsui, Jean-Marie Citerne, Hugo Dutilleul, Augustin Guibaud, Grunde Jomaas, Guillaume Legros, Nozomu Hashimoto, and Osamu Fujita. "Effect of Ignition Condition on the Extinction Limit for Opposed Flame Spread Over Electrical Wires in 0." Fire Technology 56 (2020): 149-168. | Masashi Nagachi; Fumiya Mitsui; Jean-Marie Citerne; Hugo Dutilleul; Augustin Guibaud; Grunde Jomaas; Guillaume Legros; Nozomu Hashimoto; Osamu Fujita | https://doi.org/10.1007/s10694-019-00860-6 | Cylindrical | 0.0005 m core x 0.0011 m outer | 0.0003 | 0.0011 | Cu core; LDPE outer | 929 | 0.23 | 1550 | 660 | 1.597278e-07 | 1439950 | 8954 | 398 | 400 | 3581600 | 0.16 | N2 | 0.02864 | 1017.73743 | 0.025964 | 1.191275 | 2.141528e-05 | 1.6e-05 | 6.875 | 5.136519 | 0.74713 | 2010.311 | 101325 | -0.1 | Rectangular | 140 mm × 150 mm × 380 mm | 0.01 | Parabolic Aircraft | Wire | 47.6 | 12 | Yes
Nagachi, Masashi, Fumiya Mitsui, Jean-Marie Citerne, Hugo Dutilleul, Augustin Guibaud, Grunde Jomaas, Guillaume Legros, Nozomu Hashimoto, and Osamu Fujita. "Effect of Ignition Condition on the Extinction Limit for Opposed Flame Spread Over Electrical Wires in 0." Fire Technology 56 (2020): 149-168. | Masashi Nagachi; Fumiya Mitsui; Jean-Marie Citerne; Hugo Dutilleul; Augustin Guibaud; Grunde Jomaas; Guillaume Legros; Nozomu Hashimoto; Osamu Fujita | https://doi.org/10.1007/s10694-019-00860-6 | Cylindrical | 0.0005 m core x 0.0011 m outer | 0.0003 | 0.0011 | Cu core; LDPE outer | 929 | 0.23 | 1550 | 660 | 1.597278e-07 | 1439950 | 8954 | 398 | 400 | 3581600 | 0.15 | N2 | 0.0286 | 1019.055944 | 0.02596 | 1.189611 | 2.141419e-05 | 1.6e-05 | 6.875 | 5.13678 | 0.747168 | 2011.664 | 101325 | -0.1 | Cylindrical | 190 mm inner diameter | 0.01 | Parabolic Aircraft | Wire | 47.6 | 12 | No
Nagachi, Masashi, Fumiya Mitsui, Jean-Marie Citerne, Hugo Dutilleul, Augustin Guibaud, Grunde Jomaas, Guillaume Legros, Nozomu Hashimoto, and Osamu Fujita. "Effect of Ignition Condition on the Extinction Limit for Opposed Flame Spread Over Electrical Wires in 0." Fire Technology 56 (2020): 149-168. | Masashi Nagachi; Fumiya Mitsui; Jean-Marie Citerne; Hugo Dutilleul; Augustin Guibaud; Grunde Jomaas; Guillaume Legros; Nozomu Hashimoto; Osamu Fujita | https://doi.org/10.1007/s10694-019-00860-6 | Cylindrical | 0.0005 m core x 0.0011 m outer | 0.0003 | 0.0011 | Cu core; LDPE outer | 929 | 0.23 | 1550 | 660 | 1.597278e-07 | 1439950 | 8954 | 398 | 400 | 3581600 | 0.17 | N2 | 0.02868 | 1016.422594 | 0.025968 | 1.192939 | 2.141637e-05 | 1.6e-05 | 6.875 | 5.136257 | 0.7470919 | 2008.961 | 101325 | -0.1 | Rectangular | 140 mm × 150 mm × 380 mm | 0.01 | Parabolic Aircraft | Wire | 47.6 | 15 | Yes
Nagachi, Masashi, Fumiya Mitsui, Jean-Marie Citerne, Hugo Dutilleul, Augustin Guibaud, Grunde Jomaas, Guillaume Legros, Nozomu Hashimoto, and Osamu Fujita. "Effect of Ignition Condition on the Extinction Limit for Opposed Flame Spread Over Electrical Wires in 0." Fire Technology 56 (2020): 149-168. | Masashi Nagachi; Fumiya Mitsui; Jean-Marie Citerne; Hugo Dutilleul; Augustin Guibaud; Grunde Jomaas; Guillaume Legros; Nozomu Hashimoto; Osamu Fujita | https://doi.org/10.1007/s10694-019-00860-6 | Cylindrical | 0.0005 m core x 0.0011 m outer | 0.0003 | 0.0011 | Cu core; LDPE outer | 929 | 0.23 | 1550 | 660 | 1.597278e-07 | 1439950 | 8954 | 398 | 400 | 3581600 | 0.16 | N2 | 0.02864 | 1017.73743 | 0.025964 | 1.191275 | 2.141528e-05 | 1.6e-05 | 6.875 | 5.136519 | 0.74713 | 2010.311 | 101325 | -0.1 | Rectangular | 140 mm × 150 mm × 380 mm | 0.01 | Parabolic Aircraft | Wire | 47.6 | 15 | Yes
Nagachi, Masashi, Fumiya Mitsui, Jean-Marie Citerne, Hugo Dutilleul, Augustin Guibaud, Grunde Jomaas, Guillaume Legros, Nozomu Hashimoto, and Osamu Fujita. "Effect of Ignition Condition on the Extinction Limit for Opposed Flame Spread Over Electrical Wires in 0." Fire Technology 56 (2020): 149-168. | Masashi Nagachi; Fumiya Mitsui; Jean-Marie Citerne; Hugo Dutilleul; Augustin Guibaud; Grunde Jomaas; Guillaume Legros; Nozomu Hashimoto; Osamu Fujita | https://doi.org/10.1007/s10694-019-00860-6 | Cylindrical | 0.0005 m core x 0.0011 m outer | 0.0003 | 0.0011 | Cu core; LDPE outer | 929 | 0.23 | 1550 | 660 | 1.597278e-07 | 1439950 | 8954 | 398 | 400 | 3581600 | 0.15 | N2 | 0.0286 | 1019.055944 | 0.02596 | 1.189611 | 2.141419e-05 | 1.6e-05 | 6.875 | 5.13678 | 0.747168 | 2011.664 | 101325 | -0.1 | Cylindrical | 190 mm inner diameter | 0.01 | Parabolic Aircraft | Wire | 47.6 | 15 | No
Nagachi, Masashi, Fumiya Mitsui, Jean-Marie Citerne, Hugo Dutilleul, Augustin Guibaud, Grunde Jomaas, Guillaume Legros, Nozomu Hashimoto, and Osamu Fujita. "Effect of Ignition Condition on the Extinction Limit for Opposed Flame Spread Over Electrical Wires in 0." Fire Technology 56 (2020): 149-168. | Masashi Nagachi; Fumiya Mitsui; Jean-Marie Citerne; Hugo Dutilleul; Augustin Guibaud; Grunde Jomaas; Guillaume Legros; Nozomu Hashimoto; Osamu Fujita | https://doi.org/10.1007/s10694-019-00860-6 | Cylindrical | 0.0005 m core x 0.0011 m outer | 0.0003 | 0.0011 | Cu core; LDPE outer | 929 | 0.23 | 1550 | 660 | 1.597278e-07 | 1439950 | 8954 | 398 | 400 | 3581600 | 0.22 | N2 | 0.02888 | 1009.903047 | 0.025988 | 1.201258 | 2.142185e-05 | 1.5e-05 | 7.333333 | 5.134945 | 0.7002198 | 2002.252 | 101325 | -0.1 | Rectangular | 140 mm × 150 mm × 380 mm | 0.01 | Parabolic Aircraft | Wire | 34 | 8 | No
Nagachi, Masashi, Fumiya Mitsui, Jean-Marie Citerne, Hugo Dutilleul, Augustin Guibaud, Grunde Jomaas, Guillaume Legros, Nozomu Hashimoto, and Osamu Fujita. "Effect of Ignition Condition on the Extinction Limit for Opposed Flame Spread Over Electrical Wires in 0." Fire Technology 56 (2020): 149-168. | Masashi Nagachi; Fumiya Mitsui; Jean-Marie Citerne; Hugo Dutilleul; Augustin Guibaud; Grunde Jomaas; Guillaume Legros; Nozomu Hashimoto; Osamu Fujita | https://doi.org/10.1007/s10694-019-00860-6 | Cylindrical | 0.0005 m core x 0.0011 m outer | 0.0003 | 0.0011 | Cu core; LDPE outer | 929 | 0.23 | 1550 | 660 | 1.597278e-07 | 1439950 | 8954 | 398 | 400 | 3581600 | 0.21 | N2 | 0.02884 | 1011.199723 | 0.025984 | 1.199594 | 2.142076e-05 | 1.5e-05 | 7.333333 | 5.135206 | 0.7002554 | 2003.588 | 101325 | -0.1 | Rectangular | 140 mm × 150 mm × 380 mm | 0.01 | Parabolic Aircraft | Wire | 34 | 8 | No
Nagachi, Masashi, Fumiya Mitsui, Jean-Marie Citerne, Hugo Dutilleul, Augustin Guibaud, Grunde Jomaas, Guillaume Legros, Nozomu Hashimoto, and Osamu Fujita. "Effect of Ignition Condition on the Extinction Limit for Opposed Flame Spread Over Electrical Wires in 0." Fire Technology 56 (2020): 149-168. | Masashi Nagachi; Fumiya Mitsui; Jean-Marie Citerne; Hugo Dutilleul; Augustin Guibaud; Grunde Jomaas; Guillaume Legros; Nozomu Hashimoto; Osamu Fujita | https://doi.org/10.1007/s10694-019-00860-6 | Cylindrical | 0.0005 m core x 0.0011 m outer | 0.0003 | 0.0011 | Cu core; LDPE outer | 929 | 0.23 | 1550 | 660 | 1.597278e-07 | 1439950 | 8954 | 398 | 400 | 3581600 | 0.19 | N2 | 0.02876 | 1013.803894 | 0.025976 | 1.196266 | 2.141857e-05 | 1.5e-05 | 7.333333 | 5.135729 | 0.7003267 | 2006.268 | 101325 | -0.1 | Cylindrical | 190 mm inner diameter | 0.01 | Parabolic Aircraft | Wire | 47.6 | 8 | Yes
Nagachi, Masashi, Fumiya Mitsui, Jean-Marie Citerne, Hugo Dutilleul, Augustin Guibaud, Grunde Jomaas, Guillaume Legros, Nozomu Hashimoto, and Osamu Fujita. "Effect of Ignition Condition on the Extinction Limit for Opposed Flame Spread Over Electrical Wires in 0." Fire Technology 56 (2020): 149-168. | Masashi Nagachi; Fumiya Mitsui; Jean-Marie Citerne; Hugo Dutilleul; Augustin Guibaud; Grunde Jomaas; Guillaume Legros; Nozomu Hashimoto; Osamu Fujita | https://doi.org/10.1007/s10694-019-00860-6 | Cylindrical | 0.0005 m core x 0.0011 m outer | 0.0003 | 0.0011 | Cu core; LDPE outer | 929 | 0.23 | 1550 | 660 | 1.597278e-07 | 1439950 | 8954 | 398 | 400 | 3581600 | 0.19 | N2 | 0.02876 | 1013.803894 | 0.025976 | 1.196266 | 2.141857e-05 | 1.5e-05 | 7.333333 | 5.135729 | 0.7003267 | 2006.268 | 101325 | -0.1 | Rectangular | 140 mm × 150 mm × 380 mm | 0.01 | Parabolic Aircraft | Wire | 47.6 | 8 | Yes
Nagachi, Masashi, Fumiya Mitsui, Jean-Marie Citerne, Hugo Dutilleul, Augustin Guibaud, Grunde Jomaas, Guillaume Legros, Nozomu Hashimoto, and Osamu Fujita. "Effect of Ignition Condition on the Extinction Limit for Opposed Flame Spread Over Electrical Wires in 0." Fire Technology 56 (2020): 149-168. | Masashi Nagachi; Fumiya Mitsui; Jean-Marie Citerne; Hugo Dutilleul; Augustin Guibaud; Grunde Jomaas; Guillaume Legros; Nozomu Hashimoto; Osamu Fujita | https://doi.org/10.1007/s10694-019-00860-6 | Cylindrical | 0.0005 m core x 0.0011 m outer | 0.0003 | 0.0011 | Cu core; LDPE outer | 929 | 0.23 | 1550 | 660 | 1.597278e-07 | 1439950 | 8954 | 398 | 400 | 3581600 | 0.185 | N2 | 0.02874 | 1014.457203 | 0.025974 | 1.195434 | 2.141803e-05 | 1.5e-05 | 7.333333 | 5.13586 | 0.7003446 | 2006.94 | 101325 | -0.1 | Cylindrical | 190 mm inner diameter | 0.01 | Parabolic Aircraft | Wire | 47.6 | 8 | Yes
Nagachi, Masashi, Fumiya Mitsui, Jean-Marie Citerne, Hugo Dutilleul, Augustin Guibaud, Grunde Jomaas, Guillaume Legros, Nozomu Hashimoto, and Osamu Fujita. "Effect of Ignition Condition on the Extinction Limit for Opposed Flame Spread Over Electrical Wires in 0." Fire Technology 56 (2020): 149-168. | Masashi Nagachi; Fumiya Mitsui; Jean-Marie Citerne; Hugo Dutilleul; Augustin Guibaud; Grunde Jomaas; Guillaume Legros; Nozomu Hashimoto; Osamu Fujita | https://doi.org/10.1007/s10694-019-00860-6 | Cylindrical | 0.0005 m core x 0.0011 m outer | 0.0003 | 0.0011 | Cu core; LDPE outer | 929 | 0.23 | 1550 | 660 | 1.597278e-07 | 1439950 | 8954 | 398 | 400 | 3581600 | 0.18 | N2 | 0.02872 | 1015.111421 | 0.025972 | 1.194602 | 2.141748e-05 | 1.5e-05 | 7.333333 | 5.135991 | 0.7003624 | 2007.613 | 101325 | -0.1 | Rectangular | 140 mm × 150 mm × 380 mm | 0.01 | Parabolic Aircraft | Wire | 47.6 | 8 | Yes
Nagachi, Masashi, Fumiya Mitsui, Jean-Marie Citerne, Hugo Dutilleul, Augustin Guibaud, Grunde Jomaas, Guillaume Legros, Nozomu Hashimoto, and Osamu Fujita. "Effect of Ignition Condition on the Extinction Limit for Opposed Flame Spread Over Electrical Wires in 0." Fire Technology 56 (2020): 149-168. | Masashi Nagachi; Fumiya Mitsui; Jean-Marie Citerne; Hugo Dutilleul; Augustin Guibaud; Grunde Jomaas; Guillaume Legros; Nozomu Hashimoto; Osamu Fujita | https://doi.org/10.1007/s10694-019-00860-6 | Cylindrical | 0.0005 m core x 0.0011 m outer | 0.0003 | 0.0011 | Cu core; LDPE outer | 929 | 0.23 | 1550 | 660 | 1.597278e-07 | 1439950 | 8954 | 398 | 400 | 3581600 | 0.18 | N2 | 0.02872 | 1015.111421 | 0.025972 | 1.194602 | 2.141748e-05 | 1.5e-05 | 7.333333 | 5.135991 | 0.7003624 | 2007.613 | 101325 | -0.1 | Cylindrical | 190 mm inner diameter | 0.01 | Parabolic Aircraft | Wire | 47.6 | 8 | Yes
Nagachi, Masashi, Fumiya Mitsui, Jean-Marie Citerne, Hugo Dutilleul, Augustin Guibaud, Grunde Jomaas, Guillaume Legros, Nozomu Hashimoto, and Osamu Fujita. "Effect of Ignition Condition on the Extinction Limit for Opposed Flame Spread Over Electrical Wires in 0." Fire Technology 56 (2020): 149-168. | Masashi Nagachi; Fumiya Mitsui; Jean-Marie Citerne; Hugo Dutilleul; Augustin Guibaud; Grunde Jomaas; Guillaume Legros; Nozomu Hashimoto; Osamu Fujita | https://doi.org/10.1007/s10694-019-00860-6 | Cylindrical | 0.0005 m core x 0.0011 m outer | 0.0003 | 0.0011 | Cu core; LDPE outer | 929 | 0.23 | 1550 | 660 | 1.597278e-07 | 1439950 | 8954 | 398 | 400 | 3581600 | 0.172 | N2 | 0.028688 | 1016.160067 | 0.025969 | 1.193271 | 2.141677e-05 | 1.6e-05 | 6.875 | 5.136161 | 0.747078 | 2008.683 | 101325 | -0.1 | Rectangular | 140 mm × 150 mm × 380 mm | 0.01 | Parabolic Aircraft | Wire | 47.6 | 8 | No
Nagachi, Masashi, Fumiya Mitsui, Jean-Marie Citerne, Hugo Dutilleul, Augustin Guibaud, Grunde Jomaas, Guillaume Legros, Nozomu Hashimoto, and Osamu Fujita. "Effect of Ignition Condition on the Extinction Limit for Opposed Flame Spread Over Electrical Wires in 0." Fire Technology 56 (2020): 149-168. | Masashi Nagachi; Fumiya Mitsui; Jean-Marie Citerne; Hugo Dutilleul; Augustin Guibaud; Grunde Jomaas; Guillaume Legros; Nozomu Hashimoto; Osamu Fujita | https://doi.org/10.1007/s10694-019-00860-6 | Cylindrical | 0.0005 m core x 0.0011 m outer | 0.0003 | 0.0011 | Cu core; LDPE outer | 929 | 0.23 | 1550 | 660 | 1.597278e-07 | 1439950 | 8954 | 398 | 400 | 3581600 | 0.17 | N2 | 0.02868 | 1016.422594 | 0.025968 | 1.192939 | 2.141637e-05 | 1.6e-05 | 6.875 | 5.136257 | 0.7470919 | 2008.961 | 101325 | -0.1 | Rectangular | 140 mm × 150 mm × 380 mm | 0.01 | Parabolic Aircraft | Wire | 47.6 | 8 | No
Nagachi, Masashi, Fumiya Mitsui, Jean-Marie Citerne, Hugo Dutilleul, Augustin Guibaud, Grunde Jomaas, Guillaume Legros, Nozomu Hashimoto, and Osamu Fujita. "Effect of Ignition Condition on the Extinction Limit for Opposed Flame Spread Over Electrical Wires in 0." Fire Technology 56 (2020): 149-168. | Masashi Nagachi; Fumiya Mitsui; Jean-Marie Citerne; Hugo Dutilleul; Augustin Guibaud; Grunde Jomaas; Guillaume Legros; Nozomu Hashimoto; Osamu Fujita | https://doi.org/10.1007/s10694-019-00860-6 | Cylindrical | 0.0005 m core x 0.0011 m outer | 0.0003 | 0.0011 | Cu core; LDPE outer | 929 | 0.23 | 1550 | 660 | 1.597278e-07 | 1439950 | 8954 | 398 | 400 | 3581600 | 0.16 | N2 | 0.02864 | 1017.73743 | 0.025964 | 1.191275 | 2.141528e-05 | 1.6e-05 | 6.875 | 5.136519 | 0.74713 | 2010.311 | 101325 | -0.1 | Cylindrical | 190 mm inner diameter | 0.01 | Parabolic Aircraft | Wire | 47.6 | 8 | No
Nagachi, Masashi, Fumiya Mitsui, Jean-Marie Citerne, Hugo Dutilleul, Augustin Guibaud, Grunde Jomaas, Guillaume Legros, Nozomu Hashimoto, and Osamu Fujita. "Effect of Ignition Condition on the Extinction Limit for Opposed Flame Spread Over Electrical Wires in 0." Fire Technology 56 (2020): 149-168. | Masashi Nagachi; Fumiya Mitsui; Jean-Marie Citerne; Hugo Dutilleul; Augustin Guibaud; Grunde Jomaas; Guillaume Legros; Nozomu Hashimoto; Osamu Fujita | https://doi.org/10.1007/s10694-019-00860-6 | Cylindrical | 0.0005 m core x 0.0011 m outer | 0.0003 | 0.0011 | Cu core; LDPE outer | 929 | 0.23 | 1550 | 660 | 1.597278e-07 | 1439950 | 8954 | 398 | 400 | 3581600 | 0.188 | N2 | 0.028752 | 1014.065109 | 0.025975 | 1.195934 | 2.141818e-05 | 1.5e-05 | 7.333333 | 5.135825 | 0.7003397 | 2006.545 | 101325 | -0.1 | Cylindrical | 190 mm inner diameter | 0.01 | Parabolic Aircraft | Wire | 63.4 | 8 | Yes
Nagachi, Masashi, Fumiya Mitsui, Jean-Marie Citerne, Hugo Dutilleul, Augustin Guibaud, Grunde Jomaas, Guillaume Legros, Nozomu Hashimoto, and Osamu Fujita. "Effect of Ignition Condition on the Extinction Limit for Opposed Flame Spread Over Electrical Wires in 0." Fire Technology 56 (2020): 149-168. | Masashi Nagachi; Fumiya Mitsui; Jean-Marie Citerne; Hugo Dutilleul; Augustin Guibaud; Grunde Jomaas; Guillaume Legros; Nozomu Hashimoto; Osamu Fujita | https://doi.org/10.1007/s10694-019-00860-6 | Cylindrical | 0.0005 m core x 0.0011 m outer | 0.0003 | 0.0011 | Cu core; LDPE outer | 929 | 0.23 | 1550 | 660 | 1.597278e-07 | 1439950 | 8954 | 398 | 400 | 3581600 | 0.18 | N2 | 0.02872 | 1015.111421 | 0.025972 | 1.194602 | 2.141748e-05 | 1.5e-05 | 7.333333 | 5.135991 | 0.7003624 | 2007.613 | 101325 | -0.1 | Cylindrical | 190 mm inner diameter | 0.01 | Parabolic Aircraft | Wire | 63.4 | 8 | Yes
Nagachi, Masashi, Fumiya Mitsui, Jean-Marie Citerne, Hugo Dutilleul, Augustin Guibaud, Grunde Jomaas, Guillaume Legros, Nozomu Hashimoto, and Osamu Fujita. "Effect of Ignition Condition on the Extinction Limit for Opposed Flame Spread Over Electrical Wires in 0." Fire Technology 56 (2020): 149-168. | Masashi Nagachi; Fumiya Mitsui; Jean-Marie Citerne; Hugo Dutilleul; Augustin Guibaud; Grunde Jomaas; Guillaume Legros; Nozomu Hashimoto; Osamu Fujita | https://doi.org/10.1007/s10694-019-00860-6 | Cylindrical | 0.0005 m core x 0.0011 m outer | 0.0003 | 0.0011 | Cu core; LDPE outer | 929 | 0.23 | 1550 | 660 | 1.597278e-07 | 1439950 | 8954 | 398 | 400 | 3581600 | 0.17 | N2 | 0.02868 | 1016.422594 | 0.025968 | 1.192939 | 2.141637e-05 | 1.6e-05 | 6.875 | 5.136257 | 0.7470919 | 2008.961 | 101325 | -0.1 | Rectangular | 140 mm × 150 mm × 380 mm | 0.01 | Parabolic Aircraft | Wire | 63.4 | 8 | Yes
Nagachi, Masashi, Fumiya Mitsui, Jean-Marie Citerne, Hugo Dutilleul, Augustin Guibaud, Grunde Jomaas, Guillaume Legros, Nozomu Hashimoto, and Osamu Fujita. "Effect of Ignition Condition on the Extinction Limit for Opposed Flame Spread Over Electrical Wires in 0." Fire Technology 56 (2020): 149-168. | Masashi Nagachi; Fumiya Mitsui; Jean-Marie Citerne; Hugo Dutilleul; Augustin Guibaud; Grunde Jomaas; Guillaume Legros; Nozomu Hashimoto; Osamu Fujita | https://doi.org/10.1007/s10694-019-00860-6 | Cylindrical | 0.0005 m core x 0.0011 m outer | 0.0003 | 0.0011 | Cu core; LDPE outer | 929 | 0.23 | 1550 | 660 | 1.597278e-07 | 1439950 | 8954 | 398 | 400 | 3581600 | 0.168 | N2 | 0.028672 | 1016.685268 | 0.025967 | 1.192606 | 2.1416e-05 | 1.6e-05 | 6.875 | 5.136348 | 0.7471051 | 2009.238 | 101325 | -0.1 | Cylindrical | 190 mm inner diameter | 0.01 | Parabolic Aircraft | Wire | 63.4 | 8 | Yes
Nagachi, Masashi, Fumiya Mitsui, Jean-Marie Citerne, Hugo Dutilleul, Augustin Guibaud, Grunde Jomaas, Guillaume Legros, Nozomu Hashimoto, and Osamu Fujita. "Effect of Ignition Condition on the Extinction Limit for Opposed Flame Spread Over Electrical Wires in 0." Fire Technology 56 (2020): 149-168. | Masashi Nagachi; Fumiya Mitsui; Jean-Marie Citerne; Hugo Dutilleul; Augustin Guibaud; Grunde Jomaas; Guillaume Legros; Nozomu Hashimoto; Osamu Fujita | https://doi.org/10.1007/s10694-019-00860-6 | Cylindrical | 0.0005 m core x 0.0011 m outer | 0.0003 | 0.0011 | Cu core; LDPE outer | 929 | 0.23 | 1550 | 660 | 1.597278e-07 | 1439950 | 8954 | 398 | 400 | 3581600 | 0.165 | N2 | 0.02866 | 1017.079553 | 0.025966 | 1.192107 | 2.141583e-05 | 1.6e-05 | 6.875 | 5.136388 | 0.7471109 | 2009.636 | 101325 | -0.1 | Rectangular | 140 mm × 150 mm × 380 mm | 0.01 | Parabolic Aircraft | Wire | 63.4 | 8 | Yes
Nagachi, Masashi, Fumiya Mitsui, Jean-Marie Citerne, Hugo Dutilleul, Augustin Guibaud, Grunde Jomaas, Guillaume Legros, Nozomu Hashimoto, and Osamu Fujita. "Effect of Ignition Condition on the Extinction Limit for Opposed Flame Spread Over Electrical Wires in 0." Fire Technology 56 (2020): 149-168. | Masashi Nagachi; Fumiya Mitsui; Jean-Marie Citerne; Hugo Dutilleul; Augustin Guibaud; Grunde Jomaas; Guillaume Legros; Nozomu Hashimoto; Osamu Fujita | https://doi.org/10.1007/s10694-019-00860-6 | Cylindrical | 0.0005 m core x 0.0011 m outer | 0.0003 | 0.0011 | Cu core; LDPE outer | 929 | 0.23 | 1550 | 660 | 1.597278e-07 | 1439950 | 8954 | 398 | 400 | 3581600 | 0.15 | N2 | 0.0286 | 1019.055944 | 0.02596 | 1.189611 | 2.141419e-05 | 1.6e-05 | 6.875 | 5.13678 | 0.747168 | 2011.664 | 101325 | -0.1 | Cylindrical | 190 mm inner diameter | 0.01 | Parabolic Aircraft | Wire | 63.4 | 8 | No
Nagachi, Masashi, Fumiya Mitsui, Jean-Marie Citerne, Hugo Dutilleul, Augustin Guibaud, Grunde Jomaas, Guillaume Legros, Nozomu Hashimoto, and Osamu Fujita. "Effect of Ignition Condition on the Extinction Limit for Opposed Flame Spread Over Electrical Wires in 0." Fire Technology 56 (2020): 149-168. | Masashi Nagachi; Fumiya Mitsui; Jean-Marie Citerne; Hugo Dutilleul; Augustin Guibaud; Grunde Jomaas; Guillaume Legros; Nozomu Hashimoto; Osamu Fujita | https://doi.org/10.1007/s10694-019-00860-6 | Cylindrical | 0.0005 m core x 0.0011 m outer | 0.0003 | 0.0011 | Cu core; LDPE outer | 929 | 0.23 | 1550 | 660 | 1.597278e-07 | 1439950 | 8954 | 398 | 400 | 3581600 | 0.184 | N2 | 0.028736 | 1014.587973 | 0.025974 | 1.195268 | 2.141824e-05 | 1.5e-05 | 7.333333 | 5.135809 | 0.7003376 | 2007.059 | 101325 | -0.1 | Cylindrical | 190 mm inner diameter | 0.01 | Parabolic Aircraft | Wire | 74.8 | 8 | Yes
Nagachi, Masashi, Fumiya Mitsui, Jean-Marie Citerne, Hugo Dutilleul, Augustin Guibaud, Grunde Jomaas, Guillaume Legros, Nozomu Hashimoto, and Osamu Fujita. "Effect of Ignition Condition on the Extinction Limit for Opposed Flame Spread Over Electrical Wires in 0." Fire Technology 56 (2020): 149-168. | Masashi Nagachi; Fumiya Mitsui; Jean-Marie Citerne; Hugo Dutilleul; Augustin Guibaud; Grunde Jomaas; Guillaume Legros; Nozomu Hashimoto; Osamu Fujita | https://doi.org/10.1007/s10694-019-00860-6 | Cylindrical | 0.0005 m core x 0.0011 m outer | 0.0003 | 0.0011 | Cu core; LDPE outer | 929 | 0.23 | 1550 | 660 | 1.597278e-07 | 1439950 | 8954 | 398 | 400 | 3581600 | 0.178 | N2 | 0.028712 | 1015.373363 | 0.025971 | 1.19427 | 2.141709e-05 | 1.5e-05 | 7.333333 | 5.136086 | 0.7003754 | 2007.89 | 101325 | -0.1 | Cylindrical | 190 mm inner diameter | 0.01 | Parabolic Aircraft | Wire | 74.8 | 8 | Yes
Nagachi, Masashi, Fumiya Mitsui, Jean-Marie Citerne, Hugo Dutilleul, Augustin Guibaud, Grunde Jomaas, Guillaume Legros, Nozomu Hashimoto, and Osamu Fujita. "Effect of Ignition Condition on the Extinction Limit for Opposed Flame Spread Over Electrical Wires in 0." Fire Technology 56 (2020): 149-168. | Masashi Nagachi; Fumiya Mitsui; Jean-Marie Citerne; Hugo Dutilleul; Augustin Guibaud; Grunde Jomaas; Guillaume Legros; Nozomu Hashimoto; Osamu Fujita | https://doi.org/10.1007/s10694-019-00860-6 | Cylindrical | 0.0005 m core x 0.0011 m outer | 0.0003 | 0.0011 | Cu core; LDPE outer | 929 | 0.23 | 1550 | 660 | 1.597278e-07 | 1439950 | 8954 | 398 | 400 | 3581600 | 0.17 | N2 | 0.02868 | 1016.422594 | 0.025968 | 1.192939 | 2.141637e-05 | 1.6e-05 | 6.875 | 5.136257 | 0.7470919 | 2008.961 | 101325 | -0.1 | Cylindrical | 190 mm inner diameter | 0.01 | Parabolic Aircraft | Wire | 74.8 | 8 | Yes
Nagachi, Masashi, Fumiya Mitsui, Jean-Marie Citerne, Hugo Dutilleul, Augustin Guibaud, Grunde Jomaas, Guillaume Legros, Nozomu Hashimoto, and Osamu Fujita. "Effect of Ignition Condition on the Extinction Limit for Opposed Flame Spread Over Electrical Wires in 0." Fire Technology 56 (2020): 149-168. | Masashi Nagachi; Fumiya Mitsui; Jean-Marie Citerne; Hugo Dutilleul; Augustin Guibaud; Grunde Jomaas; Guillaume Legros; Nozomu Hashimoto; Osamu Fujita | https://doi.org/10.1007/s10694-019-00860-6 | Cylindrical | 0.0005 m core x 0.0011 m outer | 0.0003 | 0.0011 | Cu core; LDPE outer | 929 | 0.23 | 1550 | 660 | 1.597278e-07 | 1439950 | 8954 | 398 | 400 | 3581600 | 0.16 | N2 | 0.02864 | 1017.73743 | 0.025964 | 1.191275 | 2.141528e-05 | 1.6e-05 | 6.875 | 5.136519 | 0.74713 | 2010.311 | 101325 | -0.1 | Cylindrical | 190 mm inner diameter | 0.01 | Parabolic Aircraft | Wire | 74.8 | 8 | Yes
Nagachi, Masashi, Fumiya Mitsui, Jean-Marie Citerne, Hugo Dutilleul, Augustin Guibaud, Grunde Jomaas, Guillaume Legros, Nozomu Hashimoto, and Osamu Fujita. "Effect of Ignition Condition on the Extinction Limit for Opposed Flame Spread Over Electrical Wires in 0." Fire Technology 56 (2020): 149-168. | Masashi Nagachi; Fumiya Mitsui; Jean-Marie Citerne; Hugo Dutilleul; Augustin Guibaud; Grunde Jomaas; Guillaume Legros; Nozomu Hashimoto; Osamu Fujita | https://doi.org/10.1007/s10694-019-00860-6 | Cylindrical | 0.0005 m core x 0.0011 m outer | 0.0003 | 0.0011 | Cu core; LDPE outer | 929 | 0.23 | 1550 | 660 | 1.597278e-07 | 1439950 | 8954 | 398 | 400 | 3581600 | 0.165 | N2 | 0.02866 | 1017.079553 | 0.025966 | 1.192107 | 2.141583e-05 | 1.6e-05 | 6.875 | 5.136388 | 0.7471109 | 2009.636 | 101325 | -0.1 | Rectangular | 140 mm × 150 mm × 380 mm | 0.01 | Parabolic Aircraft | Wire | 74.8 | 8 | No
Nagachi, Masashi, Fumiya Mitsui, Jean-Marie Citerne, Hugo Dutilleul, Augustin Guibaud, Grunde Jomaas, Guillaume Legros, Nozomu Hashimoto, and Osamu Fujita. "Effect of Ignition Condition on the Extinction Limit for Opposed Flame Spread Over Electrical Wires in 0." Fire Technology 56 (2020): 149-168. | Masashi Nagachi; Fumiya Mitsui; Jean-Marie Citerne; Hugo Dutilleul; Augustin Guibaud; Grunde Jomaas; Guillaume Legros; Nozomu Hashimoto; Osamu Fujita | https://doi.org/10.1007/s10694-019-00860-6 | Cylindrical | 0.0005 m core x 0.0011 m outer | 0.0003 | 0.0011 | Cu core; LDPE outer | 929 | 0.23 | 1550 | 660 | 1.597278e-07 | 1439950 | 8954 | 398 | 400 | 3581600 | 0.155 | N2 | 0.02862 | 1018.396226 | 0.025962 | 1.190443 | 2.141474e-05 | 1.6e-05 | 6.875 | 5.136649 | 0.747149 | 2010.987 | 101325 | -0.1 | Rectangular | 140 mm × 150 mm × 380 mm | 0.01 | Parabolic Aircraft | Wire | 74.8 | 8 | No
Nagachi, Masashi, Fumiya Mitsui, Jean-Marie Citerne, Hugo Dutilleul, Augustin Guibaud, Grunde Jomaas, Guillaume Legros, Nozomu Hashimoto, and Osamu Fujita. "Effect of Ignition Condition on the Extinction Limit for Opposed Flame Spread Over Electrical Wires in 0." Fire Technology 56 (2020): 149-168. | Masashi Nagachi; Fumiya Mitsui; Jean-Marie Citerne; Hugo Dutilleul; Augustin Guibaud; Grunde Jomaas; Guillaume Legros; Nozomu Hashimoto; Osamu Fujita | https://doi.org/10.1007/s10694-019-00860-6 | Cylindrical | 0.0005 m core x 0.0011 m outer | 0.0003 | 0.0011 | Cu core; LDPE outer | 929 | 0.23 | 1550 | 660 | 1.597278e-07 | 1439950 | 8954 | 398 | 400 | 3581600 | 0.15 | N2 | 0.0286 | 1019.055944 | 0.02596 | 1.189611 | 2.141419e-05 | 1.6e-05 | 6.875 | 5.13678 | 0.747168 | 2011.664 | 101325 | -0.1 | Rectangular | 140 mm × 150 mm × 380 mm | 0.01 | Parabolic Aircraft | Wire | 74.8 | 8 | No
Nagachi, Masashi, Fumiya Mitsui, Jean-Marie Citerne, Hugo Dutilleul, Augustin Guibaud, Grunde Jomaas, Guillaume Legros, Nozomu Hashimoto, and Osamu Fujita. "Effect of Ignition Condition on the Extinction Limit for Opposed Flame Spread Over Electrical Wires in 0." Fire Technology 56 (2020): 149-168. | Masashi Nagachi; Fumiya Mitsui; Jean-Marie Citerne; Hugo Dutilleul; Augustin Guibaud; Grunde Jomaas; Guillaume Legros; Nozomu Hashimoto; Osamu Fujita | https://doi.org/10.1007/s10694-019-00860-6 | Cylindrical | 0.0005 m core x 0.0011 m outer | 0.0003 | 0.0011 | Cu core; LDPE outer | 929 | 0.23 | 1550 | 660 | 1.597278e-07 | 1439950 | 8954 | 398 | 400 | 3581600 | 0.19 | N2 | 0.02876 | 1013.803894 | 0.025976 | 1.196266 | 2.141857e-05 | 1.5e-05 | 7.333333 | 5.135729 | 0.7003267 | 2006.268 | 101325 | -0.1 | Rectangular | 140 mm × 150 mm × 380 mm | 1 | Ground | Wire | 47.6 | 7 | Yes
Nagachi, Masashi, Fumiya Mitsui, Jean-Marie Citerne, Hugo Dutilleul, Augustin Guibaud, Grunde Jomaas, Guillaume Legros, Nozomu Hashimoto, and Osamu Fujita. "Effect of Ignition Condition on the Extinction Limit for Opposed Flame Spread Over Electrical Wires in 0." Fire Technology 56 (2020): 149-168. | Masashi Nagachi; Fumiya Mitsui; Jean-Marie Citerne; Hugo Dutilleul; Augustin Guibaud; Grunde Jomaas; Guillaume Legros; Nozomu Hashimoto; Osamu Fujita | https://doi.org/10.1007/s10694-019-00860-6 | Cylindrical | 0.0005 m core x 0.0011 m outer | 0.0003 | 0.0011 | Cu core; LDPE outer | 929 | 0.23 | 1550 | 660 | 1.597278e-07 | 1439950 | 8954 | 398 | 400 | 3581600 | 0.188 | N2 | 0.028752 | 1014.065109 | 0.025975 | 1.195934 | 2.141818e-05 | 1.5e-05 | 7.333333 | 5.135825 | 0.7003397 | 2006.545 | 101325 | -0.1 | Rectangular | 140 mm × 150 mm × 380 mm | 1 | Ground | Wire | 47.6 | 8 | Yes
Nagachi, Masashi, Fumiya Mitsui, Jean-Marie Citerne, Hugo Dutilleul, Augustin Guibaud, Grunde Jomaas, Guillaume Legros, Nozomu Hashimoto, and Osamu Fujita. "Effect of Ignition Condition on the Extinction Limit for Opposed Flame Spread Over Electrical Wires in 0." Fire Technology 56 (2020): 149-168. | Masashi Nagachi; Fumiya Mitsui; Jean-Marie Citerne; Hugo Dutilleul; Augustin Guibaud; Grunde Jomaas; Guillaume Legros; Nozomu Hashimoto; Osamu Fujita | https://doi.org/10.1007/s10694-019-00860-6 | Cylindrical | 0.0005 m core x 0.0011 m outer | 0.0003 | 0.0011 | Cu core; LDPE outer | 929 | 0.23 | 1550 | 660 | 1.597278e-07 | 1439950 | 8954 | 398 | 400 | 3581600 | 0.183 | N2 | 0.028732 | 1014.71878 | 0.025973 | 1.195102 | 2.141763e-05 | 1.5e-05 | 7.333333 | 5.135955 | 0.7003576 | 2007.217 | 101325 | -0.1 | Rectangular | 140 mm × 150 mm × 380 mm | 1 | Ground | Wire | 47.6 | 10 | Yes
Nagachi, Masashi, Fumiya Mitsui, Jean-Marie Citerne, Hugo Dutilleul, Augustin Guibaud, Grunde Jomaas, Guillaume Legros, Nozomu Hashimoto, and Osamu Fujita. "Effect of Ignition Condition on the Extinction Limit for Opposed Flame Spread Over Electrical Wires in 0." Fire Technology 56 (2020): 149-168. | Masashi Nagachi; Fumiya Mitsui; Jean-Marie Citerne; Hugo Dutilleul; Augustin Guibaud; Grunde Jomaas; Guillaume Legros; Nozomu Hashimoto; Osamu Fujita | https://doi.org/10.1007/s10694-019-00860-6 | Cylindrical | 0.0005 m core x 0.0011 m outer | 0.0003 | 0.0011 | Cu core; LDPE outer | 929 | 0.23 | 1550 | 660 | 1.597278e-07 | 1439950 | 8954 | 398 | 400 | 3581600 | 0.182 | N2 | 0.028728 | 1014.849624 | 0.025973 | 1.194935 | 2.141786e-05 | 1.5e-05 | 7.333333 | 5.1359 | 0.70035 | 2007.336 | 101325 | -0.1 | Rectangular | 140 mm × 150 mm × 380 mm | 1 | Ground | Wire | 47.6 | 12 | Yes
Nagachi, Masashi, Fumiya Mitsui, Jean-Marie Citerne, Hugo Dutilleul, Augustin Guibaud, Grunde Jomaas, Guillaume Legros, Nozomu Hashimoto, and Osamu Fujita. "Effect of Ignition Condition on the Extinction Limit for Opposed Flame Spread Over Electrical Wires in 0." Fire Technology 56 (2020): 149-168. | Masashi Nagachi; Fumiya Mitsui; Jean-Marie Citerne; Hugo Dutilleul; Augustin Guibaud; Grunde Jomaas; Guillaume Legros; Nozomu Hashimoto; Osamu Fujita | https://doi.org/10.1007/s10694-019-00860-6 | Cylindrical | 0.0005 m core x 0.0011 m outer | 0.0003 | 0.0011 | Cu core; LDPE outer | 929 | 0.23 | 1550 | 660 | 1.597278e-07 | 1439950 | 8954 | 398 | 400 | 3581600 | 0.183 | N2 | 0.028732 | 1014.71878 | 0.025973 | 1.195102 | 2.141763e-05 | 1.5e-05 | 7.333333 | 5.135955 | 0.7003576 | 2007.217 | 101325 | -0.1 | Rectangular | 140 mm × 150 mm × 380 mm | 1 | Ground | Wire | 47.6 | 15 | Yes
Nagachi, Masashi, Fumiya Mitsui, Jean-Marie Citerne, Hugo Dutilleul, Augustin Guibaud, Grunde Jomaas, Guillaume Legros, Nozomu Hashimoto, and Osamu Fujita. "Effect of Ignition Condition on the Extinction Limit for Opposed Flame Spread Over Electrical Wires in 0." Fire Technology 56 (2020): 149-168. | Masashi Nagachi; Fumiya Mitsui; Jean-Marie Citerne; Hugo Dutilleul; Augustin Guibaud; Grunde Jomaas; Guillaume Legros; Nozomu Hashimoto; Osamu Fujita | https://doi.org/10.1007/s10694-019-00860-6 | Cylindrical | 0.0005 m core x 0.0011 m outer | 0.0003 | 0.0011 | Cu core; LDPE outer | 929 | 0.23 | 1550 | 660 | 1.597278e-07 | 1439950 | 8954 | 398 | 400 | 3581600 | 0.21 | N2 | 0.02884 | 1011.199723 | 0.025984 | 1.199594 | 2.142076e-05 | 1.5e-05 | 7.333333 | 5.135206 | 0.7002554 | 2003.588 | 101325 | -0.1 | Rectangular | 140 mm × 150 mm × 380 mm | 1 | Ground | Wire | 40 | 8 | Yes
Nagachi, Masashi, Fumiya Mitsui, Jean-Marie Citerne, Hugo Dutilleul, Augustin Guibaud, Grunde Jomaas, Guillaume Legros, Nozomu Hashimoto, and Osamu Fujita. "Effect of Ignition Condition on the Extinction Limit for Opposed Flame Spread Over Electrical Wires in 0." Fire Technology 56 (2020): 149-168. | Masashi Nagachi; Fumiya Mitsui; Jean-Marie Citerne; Hugo Dutilleul; Augustin Guibaud; Grunde Jomaas; Guillaume Legros; Nozomu Hashimoto; Osamu Fujita | https://doi.org/10.1007/s10694-019-00860-6 | Cylindrical | 0.0005 m core x 0.0011 m outer | 0.0003 | 0.0011 | Cu core; LDPE outer | 929 | 0.23 | 1550 | 660 | 1.597278e-07 | 1439950 | 8954 | 398 | 400 | 3581600 | 0.188 | N2 | 0.028752 | 1014.065109 | 0.025975 | 1.195934 | 2.141818e-05 | 1.5e-05 | 7.333333 | 5.135825 | 0.7003397 | 2006.545 | 101325 | -0.1 | Rectangular | 140 mm × 150 mm × 380 mm | 1 | Ground | Wire | 42 | 8 | Yes
Nagachi, Masashi, Fumiya Mitsui, Jean-Marie Citerne, Hugo Dutilleul, Augustin Guibaud, Grunde Jomaas, Guillaume Legros, Nozomu Hashimoto, and Osamu Fujita. "Effect of Ignition Condition on the Extinction Limit for Opposed Flame Spread Over Electrical Wires in 0." Fire Technology 56 (2020): 149-168. | Masashi Nagachi; Fumiya Mitsui; Jean-Marie Citerne; Hugo Dutilleul; Augustin Guibaud; Grunde Jomaas; Guillaume Legros; Nozomu Hashimoto; Osamu Fujita | https://doi.org/10.1007/s10694-019-00860-6 | Cylindrical | 0.0005 m core x 0.0011 m outer | 0.0003 | 0.0011 | Cu core; LDPE outer | 929 | 0.23 | 1550 | 660 | 1.597278e-07 | 1439950 | 8954 | 398 | 400 | 3581600 | 0.19 | N2 | 0.02876 | 1013.803894 | 0.025976 | 1.196266 | 2.141857e-05 | 1.5e-05 | 7.333333 | 5.135729 | 0.7003267 | 2006.268 | 101325 | -0.1 | Rectangular | 140 mm × 150 mm × 380 mm | 1 | Ground | Wire | 47.6 | 8 | Yes
Nagachi, Masashi, Fumiya Mitsui, Jean-Marie Citerne, Hugo Dutilleul, Augustin Guibaud, Grunde Jomaas, Guillaume Legros, Nozomu Hashimoto, and Osamu Fujita. "Effect of Ignition Condition on the Extinction Limit for Opposed Flame Spread Over Electrical Wires in 0." Fire Technology 56 (2020): 149-168. | Masashi Nagachi; Fumiya Mitsui; Jean-Marie Citerne; Hugo Dutilleul; Augustin Guibaud; Grunde Jomaas; Guillaume Legros; Nozomu Hashimoto; Osamu Fujita | https://doi.org/10.1007/s10694-019-00860-6 | Cylindrical | 0.0005 m core x 0.0011 m outer | 0.0003 | 0.0011 | Cu core; LDPE outer | 929 | 0.23 | 1550 | 660 | 1.597278e-07 | 1439950 | 8954 | 398 | 400 | 3581600 | 0.185 | N2 | 0.02874 | 1014.457203 | 0.025974 | 1.195434 | 2.141803e-05 | 1.5e-05 | 7.333333 | 5.13586 | 0.7003446 | 2006.94 | 101325 | -0.1 | Rectangular | 140 mm × 150 mm × 380 mm | 1 | Ground | Wire | 63.4 | 8 | Yes
Nagachi, Masashi, Fumiya Mitsui, Jean-Marie Citerne, Hugo Dutilleul, Augustin Guibaud, Grunde Jomaas, Guillaume Legros, Nozomu Hashimoto, and Osamu Fujita. "Effect of Ignition Condition on the Extinction Limit for Opposed Flame Spread Over Electrical Wires in 0." Fire Technology 56 (2020): 149-168. | Masashi Nagachi; Fumiya Mitsui; Jean-Marie Citerne; Hugo Dutilleul; Augustin Guibaud; Grunde Jomaas; Guillaume Legros; Nozomu Hashimoto; Osamu Fujita | https://doi.org/10.1007/s10694-019-00860-6 | Cylindrical | 0.0005 m core x 0.0011 m outer | 0.0003 | 0.0011 | Cu core; LDPE outer | 929 | 0.23 | 1550 | 660 | 1.597278e-07 | 1439950 | 8954 | 398 | 400 | 3581600 | 0.185 | N2 | 0.02874 | 1014.457203 | 0.025974 | 1.195434 | 2.141803e-05 | 1.5e-05 | 7.333333 | 5.13586 | 0.7003446 | 2006.94 | 101325 | -0.1 | Rectangular | 140 mm × 150 mm × 380 mm | 1 | Ground | Wire | 74.8 | 8 | Yes
Nagachi, Masashi, Fumiya Mitsui, Jean-Marie Citerne, Hugo Dutilleul, Augustin Guibaud, Grunde Jomaas, Guillaume Legros, Nozomu Hashimoto, and Osamu Fujita. "Effect of Ignition Condition on the Extinction Limit for Opposed Flame Spread Over Electrical Wires in 0." Fire Technology 56 (2020): 149-168. | Masashi Nagachi; Fumiya Mitsui; Jean-Marie Citerne; Hugo Dutilleul; Augustin Guibaud; Grunde Jomaas; Guillaume Legros; Nozomu Hashimoto; Osamu Fujita | https://doi.org/10.1007/s10694-019-00860-6 | Cylindrical | 0.0005 m core x 0.0011 m outer | 0.0003 | 0.0011 | NiCr core; LDPE outer | 929 | 0.23 | 1550 | 660 | 1.597278e-07 | 1439950 | 8000 | 13.8 | 384 | 3072000 | 0.182 | N2 | 0.028728 | 1014.849624 | 0.025973 | 1.194935 | 2.141786e-05 | 1.5e-05 | 7.333333 | 5.1359 | 0.70035 | 2007.336 | 101325 | -0.1 | Cylindrical | 190 mm inner diameter | 0.01 | Parabolic Aircraft | Wire | 47.6 | 5 | Yes
Nagachi, Masashi, Fumiya Mitsui, Jean-Marie Citerne, Hugo Dutilleul, Augustin Guibaud, Grunde Jomaas, Guillaume Legros, Nozomu Hashimoto, and Osamu Fujita. "Effect of Ignition Condition on the Extinction Limit for Opposed Flame Spread Over Electrical Wires in 0." Fire Technology 56 (2020): 149-168. | Masashi Nagachi; Fumiya Mitsui; Jean-Marie Citerne; Hugo Dutilleul; Augustin Guibaud; Grunde Jomaas; Guillaume Legros; Nozomu Hashimoto; Osamu Fujita | https://doi.org/10.1007/s10694-019-00860-6 | Cylindrical | 0.0005 m core x 0.0011 m outer | 0.0003 | 0.0011 | NiCr core; LDPE outer | 929 | 0.23 | 1550 | 660 | 1.597278e-07 | 1439950 | 8000 | 13.8 | 384 | 3072000 | 0.172 | N2 | 0.028688 | 1016.160067 | 0.025969 | 1.193271 | 2.141677e-05 | 1.6e-05 | 6.875 | 5.136161 | 0.747078 | 2008.683 | 101325 | -0.1 | Rectangular | 140 mm × 150 mm × 380 mm | 0.01 | Parabolic Aircraft | Wire | 47.6 | 5 | No
Nagachi, Masashi, Fumiya Mitsui, Jean-Marie Citerne, Hugo Dutilleul, Augustin Guibaud, Grunde Jomaas, Guillaume Legros, Nozomu Hashimoto, and Osamu Fujita. "Effect of Ignition Condition on the Extinction Limit for Opposed Flame Spread Over Electrical Wires in 0." Fire Technology 56 (2020): 149-168. | Masashi Nagachi; Fumiya Mitsui; Jean-Marie Citerne; Hugo Dutilleul; Augustin Guibaud; Grunde Jomaas; Guillaume Legros; Nozomu Hashimoto; Osamu Fujita | https://doi.org/10.1007/s10694-019-00860-6 | Cylindrical | 0.0005 m core x 0.0011 m outer | 0.0003 | 0.0011 | NiCr core; LDPE outer | 929 | 0.23 | 1550 | 660 | 1.597278e-07 | 1439950 | 8000 | 13.8 | 384 | 3072000 | 0.18 | N2 | 0.02872 | 1015.111421 | 0.025972 | 1.194602 | 2.141748e-05 | 1.5e-05 | 7.333333 | 5.135991 | 0.7003624 | 2007.613 | 101325 | -0.1 | Rectangular | 140 mm × 150 mm × 380 mm | 0.01 | Parabolic Aircraft | Wire | 47.6 | 6 | Yes
Nagachi, Masashi, Fumiya Mitsui, Jean-Marie Citerne, Hugo Dutilleul, Augustin Guibaud, Grunde Jomaas, Guillaume Legros, Nozomu Hashimoto, and Osamu Fujita. "Effect of Ignition Condition on the Extinction Limit for Opposed Flame Spread Over Electrical Wires in 0." Fire Technology 56 (2020): 149-168. | Masashi Nagachi; Fumiya Mitsui; Jean-Marie Citerne; Hugo Dutilleul; Augustin Guibaud; Grunde Jomaas; Guillaume Legros; Nozomu Hashimoto; Osamu Fujita | https://doi.org/10.1007/s10694-019-00860-6 | Cylindrical | 0.0005 m core x 0.0011 m outer | 0.0003 | 0.0011 | NiCr core; LDPE outer | 929 | 0.23 | 1550 | 660 | 1.597278e-07 | 1439950 | 8000 | 13.8 | 384 | 3072000 | 0.17 | N2 | 0.02868 | 1016.422594 | 0.025968 | 1.192939 | 2.141637e-05 | 1.6e-05 | 6.875 | 5.136257 | 0.7470919 | 2008.961 | 101325 | -0.1 | Cylindrical | 190 mm inner diameter | 0.01 | Parabolic Aircraft | Wire | 47.6 | 6 | No
Nagachi, Masashi, Fumiya Mitsui, Jean-Marie Citerne, Hugo Dutilleul, Augustin Guibaud, Grunde Jomaas, Guillaume Legros, Nozomu Hashimoto, and Osamu Fujita. "Effect of Ignition Condition on the Extinction Limit for Opposed Flame Spread Over Electrical Wires in 0." Fire Technology 56 (2020): 149-168. | Masashi Nagachi; Fumiya Mitsui; Jean-Marie Citerne; Hugo Dutilleul; Augustin Guibaud; Grunde Jomaas; Guillaume Legros; Nozomu Hashimoto; Osamu Fujita | https://doi.org/10.1007/s10694-019-00860-6 | Cylindrical | 0.0005 m core x 0.0011 m outer | 0.0003 | 0.0011 | NiCr core; LDPE outer | 929 | 0.23 | 1550 | 660 | 1.597278e-07 | 1439950 | 8000 | 13.8 | 384 | 3072000 | 0.16 | N2 | 0.02864 | 1017.73743 | 0.025964 | 1.191275 | 2.141528e-05 | 1.6e-05 | 6.875 | 5.136519 | 0.74713 | 2010.311 | 101325 | -0.1 | Cylindrical | 190 mm inner diameter | 0.01 | Parabolic Aircraft | Wire | 47.6 | 6 | No
Nagachi, Masashi, Fumiya Mitsui, Jean-Marie Citerne, Hugo Dutilleul, Augustin Guibaud, Grunde Jomaas, Guillaume Legros, Nozomu Hashimoto, and Osamu Fujita. "Effect of Ignition Condition on the Extinction Limit for Opposed Flame Spread Over Electrical Wires in 0." Fire Technology 56 (2020): 149-168. | Masashi Nagachi; Fumiya Mitsui; Jean-Marie Citerne; Hugo Dutilleul; Augustin Guibaud; Grunde Jomaas; Guillaume Legros; Nozomu Hashimoto; Osamu Fujita | https://doi.org/10.1007/s10694-019-00860-6 | Cylindrical | 0.0005 m core x 0.0011 m outer | 0.0003 | 0.0011 | NiCr core; LDPE outer | 929 | 0.23 | 1550 | 660 | 1.597278e-07 | 1439950 | 8000 | 13.8 | 384 | 3072000 | 0.172 | N2 | 0.028688 | 1016.160067 | 0.025969 | 1.193271 | 2.141677e-05 | 1.6e-05 | 6.875 | 5.136161 | 0.747078 | 2008.683 | 101325 | -0.1 | Cylindrical | 190 mm inner diameter | 0.01 | Parabolic Aircraft | Wire | 47.6 | 8 | Yes
Nagachi, Masashi, Fumiya Mitsui, Jean-Marie Citerne, Hugo Dutilleul, Augustin Guibaud, Grunde Jomaas, Guillaume Legros, Nozomu Hashimoto, and Osamu Fujita. "Effect of Ignition Condition on the Extinction Limit for Opposed Flame Spread Over Electrical Wires in 0." Fire Technology 56 (2020): 149-168. | Masashi Nagachi; Fumiya Mitsui; Jean-Marie Citerne; Hugo Dutilleul; Augustin Guibaud; Grunde Jomaas; Guillaume Legros; Nozomu Hashimoto; Osamu Fujita | https://doi.org/10.1007/s10694-019-00860-6 | Cylindrical | 0.0005 m core x 0.0011 m outer | 0.0003 | 0.0011 | NiCr core; LDPE outer | 929 | 0.23 | 1550 | 660 | 1.597278e-07 | 1439950 | 8000 | 13.8 | 384 | 3072000 | 0.169 | N2 | 0.028676 | 1016.553913 | 0.025968 | 1.192772 | 2.141661e-05 | 1.6e-05 | 6.875 | 5.136201 | 0.7470838 | 2009.08 | 101325 | -0.1 | Rectangular | 140 mm × 150 mm × 380 mm | 0.01 | Parabolic Aircraft | Wire | 47.6 | 8 | Yes
Nagachi, Masashi, Fumiya Mitsui, Jean-Marie Citerne, Hugo Dutilleul, Augustin Guibaud, Grunde Jomaas, Guillaume Legros, Nozomu Hashimoto, and Osamu Fujita. "Effect of Ignition Condition on the Extinction Limit for Opposed Flame Spread Over Electrical Wires in 0." Fire Technology 56 (2020): 149-168. | Masashi Nagachi; Fumiya Mitsui; Jean-Marie Citerne; Hugo Dutilleul; Augustin Guibaud; Grunde Jomaas; Guillaume Legros; Nozomu Hashimoto; Osamu Fujita | https://doi.org/10.1007/s10694-019-00860-6 | Cylindrical | 0.0005 m core x 0.0011 m outer | 0.0003 | 0.0011 | NiCr core; LDPE outer | 929 | 0.23 | 1550 | 660 | 1.597278e-07 | 1439950 | 8000 | 13.8 | 384 | 3072000 | 0.165 | N2 | 0.02866 | 1017.079553 | 0.025966 | 1.192107 | 2.141583e-05 | 1.6e-05 | 6.875 | 5.136388 | 0.7471109 | 2009.636 | 101325 | -0.1 | Cylindrical | 190 mm inner diameter | 0.01 | Parabolic Aircraft | Wire | 47.6 | 8 | Yes
Nagachi, Masashi, Fumiya Mitsui, Jean-Marie Citerne, Hugo Dutilleul, Augustin Guibaud, Grunde Jomaas, Guillaume Legros, Nozomu Hashimoto, and Osamu Fujita. "Effect of Ignition Condition on the Extinction Limit for Opposed Flame Spread Over Electrical Wires in 0." Fire Technology 56 (2020): 149-168. | Masashi Nagachi; Fumiya Mitsui; Jean-Marie Citerne; Hugo Dutilleul; Augustin Guibaud; Grunde Jomaas; Guillaume Legros; Nozomu Hashimoto; Osamu Fujita | https://doi.org/10.1007/s10694-019-00860-6 | Cylindrical | 0.0005 m core x 0.0011 m outer | 0.0003 | 0.0011 | NiCr core; LDPE outer | 929 | 0.23 | 1550 | 660 | 1.597278e-07 | 1439950 | 8000 | 13.8 | 384 | 3072000 | 0.161 | N2 | 0.028644 | 1017.605781 | 0.025964 | 1.191441 | 2.141507e-05 | 1.6e-05 | 6.875 | 5.13657 | 0.7471374 | 2010.191 | 101325 | -0.1 | Rectangular | 140 mm × 150 mm × 380 mm | 0.01 | Parabolic Aircraft | Wire | 47.6 | 8 | Yes
Nagachi, Masashi, Fumiya Mitsui, Jean-Marie Citerne, Hugo Dutilleul, Augustin Guibaud, Grunde Jomaas, Guillaume Legros, Nozomu Hashimoto, and Osamu Fujita. "Effect of Ignition Condition on the Extinction Limit for Opposed Flame Spread Over Electrical Wires in 0." Fire Technology 56 (2020): 149-168. | Masashi Nagachi; Fumiya Mitsui; Jean-Marie Citerne; Hugo Dutilleul; Augustin Guibaud; Grunde Jomaas; Guillaume Legros; Nozomu Hashimoto; Osamu Fujita | https://doi.org/10.1007/s10694-019-00860-6 | Cylindrical | 0.0005 m core x 0.0011 m outer | 0.0003 | 0.0011 | NiCr core; LDPE outer | 929 | 0.23 | 1550 | 660 | 1.597278e-07 | 1439950 | 8000 | 13.8 | 384 | 3072000 | 0.151 | N2 | 0.028604 | 1018.923927 | 0.02596 | 1.189777 | 2.141398e-05 | 1.6e-05 | 6.875 | 5.136832 | 0.7471755 | 2011.544 | 101325 | -0.1 | Rectangular | 140 mm × 150 mm × 380 mm | 0.01 | Parabolic Aircraft | Wire | 47.6 | 8 | No
Nagachi, Masashi, Fumiya Mitsui, Jean-Marie Citerne, Hugo Dutilleul, Augustin Guibaud, Grunde Jomaas, Guillaume Legros, Nozomu Hashimoto, and Osamu Fujita. "Effect of Ignition Condition on the Extinction Limit for Opposed Flame Spread Over Electrical Wires in 0." Fire Technology 56 (2020): 149-168. | Masashi Nagachi; Fumiya Mitsui; Jean-Marie Citerne; Hugo Dutilleul; Augustin Guibaud; Grunde Jomaas; Guillaume Legros; Nozomu Hashimoto; Osamu Fujita | https://doi.org/10.1007/s10694-019-00860-6 | Cylindrical | 0.0005 m core x 0.0011 m outer | 0.0003 | 0.0011 | NiCr core; LDPE outer | 929 | 0.23 | 1550 | 660 | 1.597278e-07 | 1439950 | 8000 | 13.8 | 384 | 3072000 | 0.151 | N2 | 0.028604 | 1018.923927 | 0.02596 | 1.189777 | 2.141398e-05 | 1.6e-05 | 6.875 | 5.136832 | 0.7471755 | 2011.544 | 101325 | -0.1 | Cylindrical | 190 mm inner diameter | 0.01 | Parabolic Aircraft | Wire | 47.6 | 8 | No
Nagachi, Masashi, Fumiya Mitsui, Jean-Marie Citerne, Hugo Dutilleul, Augustin Guibaud, Grunde Jomaas, Guillaume Legros, Nozomu Hashimoto, and Osamu Fujita. "Effect of Ignition Condition on the Extinction Limit for Opposed Flame Spread Over Electrical Wires in 0." Fire Technology 56 (2020): 149-168. | Masashi Nagachi; Fumiya Mitsui; Jean-Marie Citerne; Hugo Dutilleul; Augustin Guibaud; Grunde Jomaas; Guillaume Legros; Nozomu Hashimoto; Osamu Fujita | https://doi.org/10.1007/s10694-019-00860-6 | Cylindrical | 0.0005 m core x 0.0011 m outer | 0.0003 | 0.0011 | NiCr core; LDPE outer | 929 | 0.23 | 1550 | 660 | 1.597278e-07 | 1439950 | 8000 | 13.8 | 384 | 3072000 | 0.17 | N2 | 0.02868 | 1016.422594 | 0.025968 | 1.192939 | 2.141637e-05 | 1.6e-05 | 6.875 | 5.136257 | 0.7470919 | 2008.961 | 101325 | -0.1 | Rectangular | 140 mm × 150 mm × 380 mm | 0.01 | Parabolic Aircraft | Wire | 47.6 | 12 | Yes
Nagachi, Masashi, Fumiya Mitsui, Jean-Marie Citerne, Hugo Dutilleul, Augustin Guibaud, Grunde Jomaas, Guillaume Legros, Nozomu Hashimoto, and Osamu Fujita. "Effect of Ignition Condition on the Extinction Limit for Opposed Flame Spread Over Electrical Wires in 0." Fire Technology 56 (2020): 149-168. | Masashi Nagachi; Fumiya Mitsui; Jean-Marie Citerne; Hugo Dutilleul; Augustin Guibaud; Grunde Jomaas; Guillaume Legros; Nozomu Hashimoto; Osamu Fujita | https://doi.org/10.1007/s10694-019-00860-6 | Cylindrical | 0.0005 m core x 0.0011 m outer | 0.0003 | 0.0011 | NiCr core; LDPE outer | 929 | 0.23 | 1550 | 660 | 1.597278e-07 | 1439950 | 8000 | 13.8 | 384 | 3072000 | 0.16 | N2 | 0.02864 | 1017.73743 | 0.025964 | 1.191275 | 2.141528e-05 | 1.6e-05 | 6.875 | 5.136519 | 0.74713 | 2010.311 | 101325 | -0.1 | Rectangular | 140 mm × 150 mm × 380 mm | 0.01 | Parabolic Aircraft | Wire | 47.6 | 12 | Yes
Nagachi, Masashi, Fumiya Mitsui, Jean-Marie Citerne, Hugo Dutilleul, Augustin Guibaud, Grunde Jomaas, Guillaume Legros, Nozomu Hashimoto, and Osamu Fujita. "Effect of Ignition Condition on the Extinction Limit for Opposed Flame Spread Over Electrical Wires in 0." Fire Technology 56 (2020): 149-168. | Masashi Nagachi; Fumiya Mitsui; Jean-Marie Citerne; Hugo Dutilleul; Augustin Guibaud; Grunde Jomaas; Guillaume Legros; Nozomu Hashimoto; Osamu Fujita | https://doi.org/10.1007/s10694-019-00860-6 | Cylindrical | 0.0005 m core x 0.0011 m outer | 0.0003 | 0.0011 | NiCr core; LDPE outer | 929 | 0.23 | 1550 | 660 | 1.597278e-07 | 1439950 | 8000 | 13.8 | 384 | 3072000 | 0.15 | N2 | 0.0286 | 1019.055944 | 0.02596 | 1.189611 | 2.141419e-05 | 1.6e-05 | 6.875 | 5.13678 | 0.747168 | 2011.664 | 101325 | -0.1 | Cylindrical | 190 mm inner diameter | 0.01 | Parabolic Aircraft | Wire | 47.6 | 12 | No
Nagachi, Masashi, Fumiya Mitsui, Jean-Marie Citerne, Hugo Dutilleul, Augustin Guibaud, Grunde Jomaas, Guillaume Legros, Nozomu Hashimoto, and Osamu Fujita. "Effect of Ignition Condition on the Extinction Limit for Opposed Flame Spread Over Electrical Wires in 0." Fire Technology 56 (2020): 149-168. | Masashi Nagachi; Fumiya Mitsui; Jean-Marie Citerne; Hugo Dutilleul; Augustin Guibaud; Grunde Jomaas; Guillaume Legros; Nozomu Hashimoto; Osamu Fujita | https://doi.org/10.1007/s10694-019-00860-6 | Cylindrical | 0.0005 m core x 0.0011 m outer | 0.0003 | 0.0011 | NiCr core; LDPE outer | 929 | 0.23 | 1550 | 660 | 1.597278e-07 | 1439950 | 8000 | 13.8 | 384 | 3072000 | 0.158 | N2 | 0.028632 | 1018.000838 | 0.025963 | 1.190942 | 2.14149e-05 | 1.6e-05 | 6.875 | 5.13661 | 0.7471432 | 2010.589 | 101325 | -0.1 | Cylindrical | 190 mm inner diameter | 0.01 | Parabolic Aircraft | Wire | 47.6 | 15 | Yes
Nagachi, Masashi, Fumiya Mitsui, Jean-Marie Citerne, Hugo Dutilleul, Augustin Guibaud, Grunde Jomaas, Guillaume Legros, Nozomu Hashimoto, and Osamu Fujita. "Effect of Ignition Condition on the Extinction Limit for Opposed Flame Spread Over Electrical Wires in 0." Fire Technology 56 (2020): 149-168. | Masashi Nagachi; Fumiya Mitsui; Jean-Marie Citerne; Hugo Dutilleul; Augustin Guibaud; Grunde Jomaas; Guillaume Legros; Nozomu Hashimoto; Osamu Fujita | https://doi.org/10.1007/s10694-019-00860-6 | Cylindrical | 0.0005 m core x 0.0011 m outer | 0.0003 | 0.0011 | NiCr core; LDPE outer | 929 | 0.23 | 1550 | 660 | 1.597278e-07 | 1439950 | 8000 | 13.8 | 384 | 3072000 | 0.15 | N2 | 0.0286 | 1019.055944 | 0.02596 | 1.189611 | 2.141419e-05 | 1.6e-05 | 6.875 | 5.13678 | 0.747168 | 2011.664 | 101325 | -0.1 | Rectangular | 140 mm × 150 mm × 380 mm | 0.01 | Parabolic Aircraft | Wire | 47.6 | 15 | No
Nagachi, Masashi, Fumiya Mitsui, Jean-Marie Citerne, Hugo Dutilleul, Augustin Guibaud, Grunde Jomaas, Guillaume Legros, Nozomu Hashimoto, and Osamu Fujita. "Effect of Ignition Condition on the Extinction Limit for Opposed Flame Spread Over Electrical Wires in 0." Fire Technology 56 (2020): 149-168. | Masashi Nagachi; Fumiya Mitsui; Jean-Marie Citerne; Hugo Dutilleul; Augustin Guibaud; Grunde Jomaas; Guillaume Legros; Nozomu Hashimoto; Osamu Fujita | https://doi.org/10.1007/s10694-019-00860-6 | Cylindrical | 0.0005 m core x 0.0011 m outer | 0.0003 | 0.0011 | NiCr core; LDPE outer | 929 | 0.23 | 1550 | 660 | 1.597278e-07 | 1439950 | 8000 | 13.8 | 384 | 3072000 | 0.18 | N2 | 0.02872 | 1015.111421 | 0.025972 | 1.194602 | 2.141748e-05 | 1.5e-05 | 7.333333 | 5.135991 | 0.7003624 | 2007.613 | 101325 | -0.1 | Cylindrical | 190 mm inner diameter | 0.01 | Parabolic Aircraft | Wire | 34 | 8 | Yes
Nagachi, Masashi, Fumiya Mitsui, Jean-Marie Citerne, Hugo Dutilleul, Augustin Guibaud, Grunde Jomaas, Guillaume Legros, Nozomu Hashimoto, and Osamu Fujita. "Effect of Ignition Condition on the Extinction Limit for Opposed Flame Spread Over Electrical Wires in 0." Fire Technology 56 (2020): 149-168. | Masashi Nagachi; Fumiya Mitsui; Jean-Marie Citerne; Hugo Dutilleul; Augustin Guibaud; Grunde Jomaas; Guillaume Legros; Nozomu Hashimoto; Osamu Fujita | https://doi.org/10.1007/s10694-019-00860-6 | Cylindrical | 0.0005 m core x 0.0011 m outer | 0.0003 | 0.0011 | NiCr core; LDPE outer | 929 | 0.23 | 1550 | 660 | 1.597278e-07 | 1439950 | 8000 | 13.8 | 384 | 3072000 | 0.18 | N2 | 0.02872 | 1015.111421 | 0.025972 | 1.194602 | 2.141748e-05 | 1.5e-05 | 7.333333 | 5.135991 | 0.7003624 | 2007.613 | 101325 | -0.1 | Rectangular | 140 mm × 150 mm × 380 mm | 0.01 | Parabolic Aircraft | Wire | 34 | 8 | Yes
Nagachi, Masashi, Fumiya Mitsui, Jean-Marie Citerne, Hugo Dutilleul, Augustin Guibaud, Grunde Jomaas, Guillaume Legros, Nozomu Hashimoto, and Osamu Fujita. "Effect of Ignition Condition on the Extinction Limit for Opposed Flame Spread Over Electrical Wires in 0." Fire Technology 56 (2020): 149-168. | Masashi Nagachi; Fumiya Mitsui; Jean-Marie Citerne; Hugo Dutilleul; Augustin Guibaud; Grunde Jomaas; Guillaume Legros; Nozomu Hashimoto; Osamu Fujita | https://doi.org/10.1007/s10694-019-00860-6 | Cylindrical | 0.0005 m core x 0.0011 m outer | 0.0003 | 0.0011 | NiCr core; LDPE outer | 929 | 0.23 | 1550 | 660 | 1.597278e-07 | 1439950 | 8000 | 13.8 | 384 | 3072000 | 0.172 | N2 | 0.028688 | 1016.160067 | 0.025969 | 1.193271 | 2.141677e-05 | 1.6e-05 | 6.875 | 5.136161 | 0.747078 | 2008.683 | 101325 | -0.1 | Cylindrical | 190 mm inner diameter | 0.01 | Parabolic Aircraft | Wire | 34 | 8 | No
Nagachi, Masashi, Fumiya Mitsui, Jean-Marie Citerne, Hugo Dutilleul, Augustin Guibaud, Grunde Jomaas, Guillaume Legros, Nozomu Hashimoto, and Osamu Fujita. "Effect of Ignition Condition on the Extinction Limit for Opposed Flame Spread Over Electrical Wires in 0." Fire Technology 56 (2020): 149-168. | Masashi Nagachi; Fumiya Mitsui; Jean-Marie Citerne; Hugo Dutilleul; Augustin Guibaud; Grunde Jomaas; Guillaume Legros; Nozomu Hashimoto; Osamu Fujita | https://doi.org/10.1007/s10694-019-00860-6 | Cylindrical | 0.0005 m core x 0.0011 m outer | 0.0003 | 0.0011 | NiCr core; LDPE outer | 929 | 0.23 | 1550 | 660 | 1.597278e-07 | 1439950 | 8000 | 13.8 | 384 | 3072000 | 0.172 | N2 | 0.028688 | 1016.160067 | 0.025969 | 1.193271 | 2.141677e-05 | 1.6e-05 | 6.875 | 5.136161 | 0.747078 | 2008.683 | 101325 | -0.1 | Rectangular | 140 mm × 150 mm × 380 mm | 0.01 | Parabolic Aircraft | Wire | 34 | 8 | No
Nagachi, Masashi, Fumiya Mitsui, Jean-Marie Citerne, Hugo Dutilleul, Augustin Guibaud, Grunde Jomaas, Guillaume Legros, Nozomu Hashimoto, and Osamu Fujita. "Effect of Ignition Condition on the Extinction Limit for Opposed Flame Spread Over Electrical Wires in 0." Fire Technology 56 (2020): 149-168. | Masashi Nagachi; Fumiya Mitsui; Jean-Marie Citerne; Hugo Dutilleul; Augustin Guibaud; Grunde Jomaas; Guillaume Legros; Nozomu Hashimoto; Osamu Fujita | https://doi.org/10.1007/s10694-019-00860-6 | Cylindrical | 0.0005 m core x 0.0011 m outer | 0.0003 | 0.0011 | NiCr core; LDPE outer | 929 | 0.23 | 1550 | 660 | 1.597278e-07 | 1439950 | 8000 | 13.8 | 384 | 3072000 | 0.16 | N2 | 0.02864 | 1017.73743 | 0.025964 | 1.191275 | 2.141528e-05 | 1.6e-05 | 6.875 | 5.136519 | 0.74713 | 2010.311 | 101325 | -0.1 | Cylindrical | 190 mm inner diameter | 0.01 | Parabolic Aircraft | Wire | 34 | 8 | No
Nagachi, Masashi, Fumiya Mitsui, Jean-Marie Citerne, Hugo Dutilleul, Augustin Guibaud, Grunde Jomaas, Guillaume Legros, Nozomu Hashimoto, and Osamu Fujita. "Effect of Ignition Condition on the Extinction Limit for Opposed Flame Spread Over Electrical Wires in 0." Fire Technology 56 (2020): 149-168. | Masashi Nagachi; Fumiya Mitsui; Jean-Marie Citerne; Hugo Dutilleul; Augustin Guibaud; Grunde Jomaas; Guillaume Legros; Nozomu Hashimoto; Osamu Fujita | https://doi.org/10.1007/s10694-019-00860-6 | Cylindrical | 0.0005 m core x 0.0011 m outer | 0.0003 | 0.0011 | NiCr core; LDPE outer | 929 | 0.23 | 1550 | 660 | 1.597278e-07 | 1439950 | 8000 | 13.8 | 384 | 3072000 | 0.16 | N2 | 0.02864 | 1017.73743 | 0.025964 | 1.191275 | 2.141528e-05 | 1.6e-05 | 6.875 | 5.136519 | 0.74713 | 2010.311 | 101325 | -0.1 | Rectangular | 140 mm × 150 mm × 380 mm | 0.01 | Parabolic Aircraft | Wire | 34 | 8 | No
Nagachi, Masashi, Fumiya Mitsui, Jean-Marie Citerne, Hugo Dutilleul, Augustin Guibaud, Grunde Jomaas, Guillaume Legros, Nozomu Hashimoto, and Osamu Fujita. "Effect of Ignition Condition on the Extinction Limit for Opposed Flame Spread Over Electrical Wires in 0." Fire Technology 56 (2020): 149-168. | Masashi Nagachi; Fumiya Mitsui; Jean-Marie Citerne; Hugo Dutilleul; Augustin Guibaud; Grunde Jomaas; Guillaume Legros; Nozomu Hashimoto; Osamu Fujita | https://doi.org/10.1007/s10694-019-00860-6 | Cylindrical | 0.0005 m core x 0.0011 m outer | 0.0003 | 0.0011 | NiCr core; LDPE outer | 929 | 0.23 | 1550 | 660 | 1.597278e-07 | 1439950 | 8000 | 13.8 | 384 | 3072000 | 0.171 | N2 | 0.028684 | 1016.291312 | 0.025968 | 1.193105 | 2.141616e-05 | 1.6e-05 | 6.875 | 5.136308 | 0.7470994 | 2008.841 | 101325 | -0.1 | Cylindrical | 190 mm inner diameter | 0.01 | Parabolic Aircraft | Wire | 47.6 | 8 | Yes
Nagachi, Masashi, Fumiya Mitsui, Jean-Marie Citerne, Hugo Dutilleul, Augustin Guibaud, Grunde Jomaas, Guillaume Legros, Nozomu Hashimoto, and Osamu Fujita. "Effect of Ignition Condition on the Extinction Limit for Opposed Flame Spread Over Electrical Wires in 0." Fire Technology 56 (2020): 149-168. | Masashi Nagachi; Fumiya Mitsui; Jean-Marie Citerne; Hugo Dutilleul; Augustin Guibaud; Grunde Jomaas; Guillaume Legros; Nozomu Hashimoto; Osamu Fujita | https://doi.org/10.1007/s10694-019-00860-6 | Cylindrical | 0.0005 m core x 0.0011 m outer | 0.0003 | 0.0011 | NiCr core; LDPE outer | 929 | 0.23 | 1550 | 660 | 1.597278e-07 | 1439950 | 8000 | 13.8 | 384 | 3072000 | 0.168 | N2 | 0.028672 | 1016.685268 | 0.025967 | 1.192606 | 2.1416e-05 | 1.6e-05 | 6.875 | 5.136348 | 0.7471051 | 2009.238 | 101325 | -0.1 | Rectangular | 140 mm × 150 mm × 380 mm | 0.01 | Parabolic Aircraft | Wire | 47.6 | 8 | Yes
Nagachi, Masashi, Fumiya Mitsui, Jean-Marie Citerne, Hugo Dutilleul, Augustin Guibaud, Grunde Jomaas, Guillaume Legros, Nozomu Hashimoto, and Osamu Fujita. "Effect of Ignition Condition on the Extinction Limit for Opposed Flame Spread Over Electrical Wires in 0." Fire Technology 56 (2020): 149-168. | Masashi Nagachi; Fumiya Mitsui; Jean-Marie Citerne; Hugo Dutilleul; Augustin Guibaud; Grunde Jomaas; Guillaume Legros; Nozomu Hashimoto; Osamu Fujita | https://doi.org/10.1007/s10694-019-00860-6 | Cylindrical | 0.0005 m core x 0.0011 m outer | 0.0003 | 0.0011 | NiCr core; LDPE outer | 929 | 0.23 | 1550 | 660 | 1.597278e-07 | 1439950 | 8000 | 13.8 | 384 | 3072000 | 0.161 | N2 | 0.028644 | 1017.605781 | 0.025964 | 1.191441 | 2.141507e-05 | 1.6e-05 | 6.875 | 5.13657 | 0.7471374 | 2010.191 | 101325 | -0.1 | Cylindrical | 190 mm inner diameter | 0.01 | Parabolic Aircraft | Wire | 47.6 | 8 | Yes
Nagachi, Masashi, Fumiya Mitsui, Jean-Marie Citerne, Hugo Dutilleul, Augustin Guibaud, Grunde Jomaas, Guillaume Legros, Nozomu Hashimoto, and Osamu Fujita. "Effect of Ignition Condition on the Extinction Limit for Opposed Flame Spread Over Electrical Wires in 0." Fire Technology 56 (2020): 149-168. | Masashi Nagachi; Fumiya Mitsui; Jean-Marie Citerne; Hugo Dutilleul; Augustin Guibaud; Grunde Jomaas; Guillaume Legros; Nozomu Hashimoto; Osamu Fujita | https://doi.org/10.1007/s10694-019-00860-6 | Cylindrical | 0.0005 m core x 0.0011 m outer | 0.0003 | 0.0011 | NiCr core; LDPE outer | 929 | 0.23 | 1550 | 660 | 1.597278e-07 | 1439950 | 8000 | 13.8 | 384 | 3072000 | 0.159 | N2 | 0.028636 | 1017.869116 | 0.025964 | 1.191109 | 2.14155e-05 | 1.6e-05 | 6.875 | 5.136467 | 0.7471225 | 2010.431 | 101325 | -0.1 | Rectangular | 140 mm × 150 mm × 380 mm | 0.01 | Parabolic Aircraft | Wire | 47.6 | 8 | Yes
Nagachi, Masashi, Fumiya Mitsui, Jean-Marie Citerne, Hugo Dutilleul, Augustin Guibaud, Grunde Jomaas, Guillaume Legros, Nozomu Hashimoto, and Osamu Fujita. "Effect of Ignition Condition on the Extinction Limit for Opposed Flame Spread Over Electrical Wires in 0." Fire Technology 56 (2020): 149-168. | Masashi Nagachi; Fumiya Mitsui; Jean-Marie Citerne; Hugo Dutilleul; Augustin Guibaud; Grunde Jomaas; Guillaume Legros; Nozomu Hashimoto; Osamu Fujita | https://doi.org/10.1007/s10694-019-00860-6 | Cylindrical | 0.0005 m core x 0.0011 m outer | 0.0003 | 0.0011 | NiCr core; LDPE outer | 929 | 0.23 | 1550 | 660 | 1.597278e-07 | 1439950 | 8000 | 13.8 | 384 | 3072000 | 0.15 | N2 | 0.0286 | 1019.055944 | 0.02596 | 1.189611 | 2.141419e-05 | 1.6e-05 | 6.875 | 5.13678 | 0.747168 | 2011.664 | 101325 | -0.1 | Cylindrical | 190 mm inner diameter | 0.01 | Parabolic Aircraft | Wire | 47.6 | 8 | No
Nagachi, Masashi, Fumiya Mitsui, Jean-Marie Citerne, Hugo Dutilleul, Augustin Guibaud, Grunde Jomaas, Guillaume Legros, Nozomu Hashimoto, and Osamu Fujita. "Effect of Ignition Condition on the Extinction Limit for Opposed Flame Spread Over Electrical Wires in 0." Fire Technology 56 (2020): 149-168. | Masashi Nagachi; Fumiya Mitsui; Jean-Marie Citerne; Hugo Dutilleul; Augustin Guibaud; Grunde Jomaas; Guillaume Legros; Nozomu Hashimoto; Osamu Fujita | https://doi.org/10.1007/s10694-019-00860-6 | Cylindrical | 0.0005 m core x 0.0011 m outer | 0.0003 | 0.0011 | NiCr core; LDPE outer | 929 | 0.23 | 1550 | 660 | 1.597278e-07 | 1439950 | 8000 | 13.8 | 384 | 3072000 | 0.15 | N2 | 0.0286 | 1019.055944 | 0.02596 | 1.189611 | 2.141419e-05 | 1.6e-05 | 6.875 | 5.13678 | 0.747168 | 2011.664 | 101325 | -0.1 | Rectangular | 140 mm × 150 mm × 380 mm | 0.01 | Parabolic Aircraft | Wire | 47.6 | 8 | No
Nagachi, Masashi, Fumiya Mitsui, Jean-Marie Citerne, Hugo Dutilleul, Augustin Guibaud, Grunde Jomaas, Guillaume Legros, Nozomu Hashimoto, and Osamu Fujita. "Effect of Ignition Condition on the Extinction Limit for Opposed Flame Spread Over Electrical Wires in 0." Fire Technology 56 (2020): 149-168. | Masashi Nagachi; Fumiya Mitsui; Jean-Marie Citerne; Hugo Dutilleul; Augustin Guibaud; Grunde Jomaas; Guillaume Legros; Nozomu Hashimoto; Osamu Fujita | https://doi.org/10.1007/s10694-019-00860-6 | Cylindrical | 0.0005 m core x 0.0011 m outer | 0.0003 | 0.0011 | NiCr core; LDPE outer | 929 | 0.23 | 1550 | 660 | 1.597278e-07 | 1439950 | 8000 | 13.8 | 384 | 3072000 | 0.17 | N2 | 0.02868 | 1016.422594 | 0.025968 | 1.192939 | 2.141637e-05 | 1.6e-05 | 6.875 | 5.136257 | 0.7470919 | 2008.961 | 101325 | -0.1 | Cylindrical | 190 mm inner diameter | 0.01 | Parabolic Aircraft | Wire | 63.4 | 8 | Yes
Nagachi, Masashi, Fumiya Mitsui, Jean-Marie Citerne, Hugo Dutilleul, Augustin Guibaud, Grunde Jomaas, Guillaume Legros, Nozomu Hashimoto, and Osamu Fujita. "Effect of Ignition Condition on the Extinction Limit for Opposed Flame Spread Over Electrical Wires in 0." Fire Technology 56 (2020): 149-168. | Masashi Nagachi; Fumiya Mitsui; Jean-Marie Citerne; Hugo Dutilleul; Augustin Guibaud; Grunde Jomaas; Guillaume Legros; Nozomu Hashimoto; Osamu Fujita | https://doi.org/10.1007/s10694-019-00860-6 | Cylindrical | 0.0005 m core x 0.0011 m outer | 0.0003 | 0.0011 | NiCr core; LDPE outer | 929 | 0.23 | 1550 | 660 | 1.597278e-07 | 1439950 | 8000 | 13.8 | 384 | 3072000 | 0.15 | N2 | 0.0286 | 1019.055944 | 0.02596 | 1.189611 | 2.141419e-05 | 1.6e-05 | 6.875 | 5.13678 | 0.747168 | 2011.664 | 101325 | -0.1 | Rectangular | 140 mm × 150 mm × 380 mm | 0.01 | Parabolic Aircraft | Wire | 63.4 | 8 | Yes
Nagachi, Masashi, Fumiya Mitsui, Jean-Marie Citerne, Hugo Dutilleul, Augustin Guibaud, Grunde Jomaas, Guillaume Legros, Nozomu Hashimoto, and Osamu Fujita. "Effect of Ignition Condition on the Extinction Limit for Opposed Flame Spread Over Electrical Wires in 0." Fire Technology 56 (2020): 149-168. | Masashi Nagachi; Fumiya Mitsui; Jean-Marie Citerne; Hugo Dutilleul; Augustin Guibaud; Grunde Jomaas; Guillaume Legros; Nozomu Hashimoto; Osamu Fujita | https://doi.org/10.1007/s10694-019-00860-6 | Cylindrical | 0.0005 m core x 0.0011 m outer | 0.0003 | 0.0011 | NiCr core; LDPE outer | 929 | 0.23 | 1550 | 660 | 1.597278e-07 | 1439950 | 8000 | 13.8 | 384 | 3072000 | 0.15 | N2 | 0.0286 | 1019.055944 | 0.02596 | 1.189611 | 2.141419e-05 | 1.6e-05 | 6.875 | 5.13678 | 0.747168 | 2011.664 | 101325 | -0.1 | Cylindrical | 190 mm inner diameter | 0.01 | Parabolic Aircraft | Wire | 63.4 | 8 | No
Nagachi, Masashi, Fumiya Mitsui, Jean-Marie Citerne, Hugo Dutilleul, Augustin Guibaud, Grunde Jomaas, Guillaume Legros, Nozomu Hashimoto, and Osamu Fujita. "Effect of Ignition Condition on the Extinction Limit for Opposed Flame Spread Over Electrical Wires in 0." Fire Technology 56 (2020): 149-168. | Masashi Nagachi; Fumiya Mitsui; Jean-Marie Citerne; Hugo Dutilleul; Augustin Guibaud; Grunde Jomaas; Guillaume Legros; Nozomu Hashimoto; Osamu Fujita | https://doi.org/10.1007/s10694-019-00860-6 | Cylindrical | 0.0005 m core x 0.0011 m outer | 0.0003 | 0.0011 | NiCr core; LDPE outer | 929 | 0.23 | 1550 | 660 | 1.597278e-07 | 1439950 | 8000 | 13.8 | 384 | 3072000 | 0.161 | N2 | 0.028644 | 1017.605781 | 0.025964 | 1.191441 | 2.141507e-05 | 1.6e-05 | 6.875 | 5.13657 | 0.7471374 | 2010.191 | 101325 | -0.1 | Rectangular | 140 mm × 150 mm × 380 mm | 0.01 | Parabolic Aircraft | Wire | 74.8 | 8 | Yes
Nagachi, Masashi, Fumiya Mitsui, Jean-Marie Citerne, Hugo Dutilleul, Augustin Guibaud, Grunde Jomaas, Guillaume Legros, Nozomu Hashimoto, and Osamu Fujita. "Effect of Ignition Condition on the Extinction Limit for Opposed Flame Spread Over Electrical Wires in 0." Fire Technology 56 (2020): 149-168. | Masashi Nagachi; Fumiya Mitsui; Jean-Marie Citerne; Hugo Dutilleul; Augustin Guibaud; Grunde Jomaas; Guillaume Legros; Nozomu Hashimoto; Osamu Fujita | https://doi.org/10.1007/s10694-019-00860-6 | Cylindrical | 0.0005 m core x 0.0011 m outer | 0.0003 | 0.0011 | NiCr core; LDPE outer | 929 | 0.23 | 1550 | 660 | 1.597278e-07 | 1439950 | 8000 | 13.8 | 384 | 3072000 | 0.176 | N2 | 0.028704 | 1015.635452 | 0.02597 | 1.193937 | 2.141671e-05 | 1.5e-05 | 7.333333 | 5.136177 | 0.7003878 | 2008.167 | 101325 | -0.1 | Rectangular | 140 mm × 150 mm × 380 mm | 1 | Ground | Wire | 47.6 | 5 | Yes
Nagachi, Masashi, Fumiya Mitsui, Jean-Marie Citerne, Hugo Dutilleul, Augustin Guibaud, Grunde Jomaas, Guillaume Legros, Nozomu Hashimoto, and Osamu Fujita. "Effect of Ignition Condition on the Extinction Limit for Opposed Flame Spread Over Electrical Wires in 0." Fire Technology 56 (2020): 149-168. | Masashi Nagachi; Fumiya Mitsui; Jean-Marie Citerne; Hugo Dutilleul; Augustin Guibaud; Grunde Jomaas; Guillaume Legros; Nozomu Hashimoto; Osamu Fujita | https://doi.org/10.1007/s10694-019-00860-6 | Cylindrical | 0.0005 m core x 0.0011 m outer | 0.0003 | 0.0011 | NiCr core; LDPE outer | 929 | 0.23 | 1550 | 660 | 1.597278e-07 | 1439950 | 8000 | 13.8 | 384 | 3072000 | 0.167 | N2 | 0.028668 | 1016.81666 | 0.025967 | 1.19244 | 2.141621e-05 | 1.6e-05 | 6.875 | 5.136297 | 0.7470977 | 2009.358 | 101325 | -0.1 | Rectangular | 140 mm × 150 mm × 380 mm | 1 | Ground | Wire | 47.6 | 6 | Yes
Nagachi, Masashi, Fumiya Mitsui, Jean-Marie Citerne, Hugo Dutilleul, Augustin Guibaud, Grunde Jomaas, Guillaume Legros, Nozomu Hashimoto, and Osamu Fujita. "Effect of Ignition Condition on the Extinction Limit for Opposed Flame Spread Over Electrical Wires in 0." Fire Technology 56 (2020): 149-168. | Masashi Nagachi; Fumiya Mitsui; Jean-Marie Citerne; Hugo Dutilleul; Augustin Guibaud; Grunde Jomaas; Guillaume Legros; Nozomu Hashimoto; Osamu Fujita | https://doi.org/10.1007/s10694-019-00860-6 | Cylindrical | 0.0005 m core x 0.0011 m outer | 0.0003 | 0.0011 | NiCr core; LDPE outer | 929 | 0.23 | 1550 | 660 | 1.597278e-07 | 1439950 | 8000 | 13.8 | 384 | 3072000 | 0.167 | N2 | 0.028668 | 1016.81666 | 0.025967 | 1.19244 | 2.141621e-05 | 1.6e-05 | 6.875 | 5.136297 | 0.7470977 | 2009.358 | 101325 | -0.1 | Rectangular | 140 mm × 150 mm × 380 mm | 1 | Ground | Wire | 47.6 | 8 | Yes
Nagachi, Masashi, Fumiya Mitsui, Jean-Marie Citerne, Hugo Dutilleul, Augustin Guibaud, Grunde Jomaas, Guillaume Legros, Nozomu Hashimoto, and Osamu Fujita. "Effect of Ignition Condition on the Extinction Limit for Opposed Flame Spread Over Electrical Wires in 0." Fire Technology 56 (2020): 149-168. | Masashi Nagachi; Fumiya Mitsui; Jean-Marie Citerne; Hugo Dutilleul; Augustin Guibaud; Grunde Jomaas; Guillaume Legros; Nozomu Hashimoto; Osamu Fujita | https://doi.org/10.1007/s10694-019-00860-6 | Cylindrical | 0.0005 m core x 0.0011 m outer | 0.0003 | 0.0011 | NiCr core; LDPE outer | 929 | 0.23 | 1550 | 660 | 1.597278e-07 | 1439950 | 8000 | 13.8 | 384 | 3072000 | 0.168 | N2 | 0.028672 | 1016.685268 | 0.025967 | 1.192606 | 2.1416e-05 | 1.6e-05 | 6.875 | 5.136348 | 0.7471051 | 2009.238 | 101325 | -0.1 | Rectangular | 140 mm × 150 mm × 380 mm | 1 | Ground | Wire | 47.6 | 12 | Yes
Nagachi, Masashi, Fumiya Mitsui, Jean-Marie Citerne, Hugo Dutilleul, Augustin Guibaud, Grunde Jomaas, Guillaume Legros, Nozomu Hashimoto, and Osamu Fujita. "Effect of Ignition Condition on the Extinction Limit for Opposed Flame Spread Over Electrical Wires in 0." Fire Technology 56 (2020): 149-168. | Masashi Nagachi; Fumiya Mitsui; Jean-Marie Citerne; Hugo Dutilleul; Augustin Guibaud; Grunde Jomaas; Guillaume Legros; Nozomu Hashimoto; Osamu Fujita | https://doi.org/10.1007/s10694-019-00860-6 | Cylindrical | 0.0005 m core x 0.0011 m outer | 0.0003 | 0.0011 | NiCr core; LDPE outer | 929 | 0.23 | 1550 | 660 | 1.597278e-07 | 1439950 | 8000 | 13.8 | 384 | 3072000 | 0.168 | N2 | 0.028672 | 1016.685268 | 0.025967 | 1.192606 | 2.1416e-05 | 1.6e-05 | 6.875 | 5.136348 | 0.7471051 | 2009.238 | 101325 | -0.1 | Rectangular | 140 mm × 150 mm × 380 mm | 1 | Ground | Wire | 47.6 | 15 | Yes
Nagachi, Masashi, Fumiya Mitsui, Jean-Marie Citerne, Hugo Dutilleul, Augustin Guibaud, Grunde Jomaas, Guillaume Legros, Nozomu Hashimoto, and Osamu Fujita. "Effect of Ignition Condition on the Extinction Limit for Opposed Flame Spread Over Electrical Wires in 0." Fire Technology 56 (2020): 149-168. | Masashi Nagachi; Fumiya Mitsui; Jean-Marie Citerne; Hugo Dutilleul; Augustin Guibaud; Grunde Jomaas; Guillaume Legros; Nozomu Hashimoto; Osamu Fujita | https://doi.org/10.1007/s10694-019-00860-6 | Cylindrical | 0.0005 m core x 0.0011 m outer | 0.0003 | 0.0011 | NiCr core; LDPE outer | 929 | 0.23 | 1550 | 660 | 1.597278e-07 | 1439950 | 8000 | 13.8 | 384 | 3072000 | 0.17 | N2 | 0.02868 | 1016.422594 | 0.025968 | 1.192939 | 2.141637e-05 | 1.6e-05 | 6.875 | 5.136257 | 0.7470919 | 2008.961 | 101325 | -0.1 | Rectangular | 140 mm × 150 mm × 380 mm | 1 | Ground | Wire | 34 | 8 | Yes
Nagachi, Masashi, Fumiya Mitsui, Jean-Marie Citerne, Hugo Dutilleul, Augustin Guibaud, Grunde Jomaas, Guillaume Legros, Nozomu Hashimoto, and Osamu Fujita. "Effect of Ignition Condition on the Extinction Limit for Opposed Flame Spread Over Electrical Wires in 0." Fire Technology 56 (2020): 149-168. | Masashi Nagachi; Fumiya Mitsui; Jean-Marie Citerne; Hugo Dutilleul; Augustin Guibaud; Grunde Jomaas; Guillaume Legros; Nozomu Hashimoto; Osamu Fujita | https://doi.org/10.1007/s10694-019-00860-6 | Cylindrical | 0.0005 m core x 0.0011 m outer | 0.0003 | 0.0011 | NiCr core; LDPE outer | 929 | 0.23 | 1550 | 660 | 1.597278e-07 | 1439950 | 8000 | 13.8 | 384 | 3072000 | 0.168 | N2 | 0.028672 | 1016.685268 | 0.025967 | 1.192606 | 2.1416e-05 | 1.6e-05 | 6.875 | 5.136348 | 0.7471051 | 2009.238 | 101325 | -0.1 | Rectangular | 140 mm × 150 mm × 380 mm | 1 | Ground | Wire | 47.6 | 8 | Yes
Nagachi, Masashi, Fumiya Mitsui, Jean-Marie Citerne, Hugo Dutilleul, Augustin Guibaud, Grunde Jomaas, Guillaume Legros, Nozomu Hashimoto, and Osamu Fujita. "Effect of Ignition Condition on the Extinction Limit for Opposed Flame Spread Over Electrical Wires in 0." Fire Technology 56 (2020): 149-168. | Masashi Nagachi; Fumiya Mitsui; Jean-Marie Citerne; Hugo Dutilleul; Augustin Guibaud; Grunde Jomaas; Guillaume Legros; Nozomu Hashimoto; Osamu Fujita | https://doi.org/10.1007/s10694-019-00860-6 | Cylindrical | 0.0005 m core x 0.0011 m outer | 0.0003 | 0.0011 | NiCr core; LDPE outer | 929 | 0.23 | 1550 | 660 | 1.597278e-07 | 1439950 | 8000 | 13.8 | 384 | 3072000 | 0.166 | N2 | 0.028664 | 1016.948088 | 0.025966 | 1.192273 | 2.141562e-05 | 1.6e-05 | 6.875 | 5.136439 | 0.7471184 | 2009.516 | 101325 | -0.1 | Rectangular | 140 mm × 150 mm × 380 mm | 1 | Ground | Wire | 63.4 | 8 | Yes
Nagachi, Masashi, Fumiya Mitsui, Jean-Marie Citerne, Hugo Dutilleul, Augustin Guibaud, Grunde Jomaas, Guillaume Legros, Nozomu Hashimoto, and Osamu Fujita. "Effect of Ignition Condition on the Extinction Limit for Opposed Flame Spread Over Electrical Wires in 0." Fire Technology 56 (2020): 149-168. | Masashi Nagachi; Fumiya Mitsui; Jean-Marie Citerne; Hugo Dutilleul; Augustin Guibaud; Grunde Jomaas; Guillaume Legros; Nozomu Hashimoto; Osamu Fujita | https://doi.org/10.1007/s10694-019-00860-6 | Cylindrical | 0.0005 m core x 0.0011 m outer | 0.0003 | 0.0011 | NiCr core; LDPE outer | 929 | 0.23 | 1550 | 660 | 1.597278e-07 | 1439950 | 8000 | 13.8 | 384 | 3072000 | 0.17 | N2 | 0.02868 | 1016.422594 | 0.025968 | 1.192939 | 2.141637e-05 | 1.6e-05 | 6.875 | 5.136257 | 0.7470919 | 2008.961 | 101325 | -0.1 | Rectangular | 140 mm × 150 mm × 380 mm | 1 | Ground | Wire | 74.8 | 8 | Yes